## 170C High Precision
2055 vs 2056 | 2056 vs 2058

## LOT30035_170C_Batch_2_.1_C_O_
SegIndex | t in h | t_seg in h | f in Hz | G' in Pa | G" in Pa | ¦η*¦ in Pas | τ in Pa | M in µNm | T in °C | ¦G*¦ in Pa | ω in rad/s | δ in °
1¦1 | 0.1763522 | 0.002910377 | 1.591549 | 6828.211 | 12313.56 | 1408.006 | 1440.223 | 12133.3 | 170.0008 | 14080.06 | 10 | 60.99041
1¦2 | 0.1807043 | 0.007262404 | 1.883875 | 7959.936 | 13572.48 | 1329.289 | 1573.249 | 13253.99 | 169.9991 | 15734.45 | 11.83673 | 59.6094
1¦3 | 0.1842557 | 0.01081382 | 2.1762 | 9000.521 | 14777.15 | 1265.401 | 1730.033 | 14574.84 | 170.0009 | 17302.42 | 13.67347 | 58.65509
1¦4 | 0.1873725 | 0.01393068 | 2.468526 | 9998.499 | 15896.21 | 1210.766 | 1877.673 | 15818.65 | 170.0011 | 18779.23 | 15.5102 | 57.83067
1¦5 | 0.1903869 | 0.01694504 | 2.760851 | 10964.64 | 16926.33 | 1162.591 | 2016.407 | 16987.42 | 169.9987 | 20167.4 | 17.34694 | 57.0654
1¦6 | 0.1929601 | 0.01951825 | 3.053176 | 11901.90625 | 17892.68 | 1120.203125 | 2148.692 | 18101.87 | 169.9982 | 21489.61 | 19.18367 | 56.36882
1¦7 | 0.1954096 | 0.02196774 | 3.345502 | 12807.85 | 18798.11 | 1082.122 | 2274.317 | 19160.21 | 169.9998 | 22746.65 | 21.02041 | 55.73195
1¦8 | 0.1978925 | 0.02445067 | 3.637827 | 13688.13 | 19640.78 | 1047.376 | 2393.751 | 20166.4 | 169.9998 | 23940.03125 | 22.85714 | 55.12642
1¦9 | 0.2019201 | 0.02847828 | 3.930153 | 14517.73 | 20421.21 | 1014.654 | 2505.276 | 21105.95 | 170.0017 | 25055.74 | 24.69388 | 54.59044
1¦10 | 0.2049915 | 0.03154963 | 4.222478 | 15335.34 | 21134.3 | 984.2177 | 2610.845 | 21995.33 | 170.0004 | 26111.9 | 26.53061 | 54.03486
1¦11 | 0.208094 | 0.03465219 | 4.514803 | 16098.91 | 21846.35 | 956.6417 | 2713.407 | 22859.37 | 169.9999 | 27137.39 | 28.36735 | 53.61293
1¦12 | 0.2111243 | 0.03768245 | 4.807129 | 16865.55 | 22485.12 | 930.5835 | 2810.239 | 23675.13 | 169.9983 | 28107.42 | 30.20408 | 53.12731
1¦13 | 0.2142152 | 0.0407733 | 5.099454 | 17096.59 | 22439.09375 | 880.4407 | 2820.624 | 23762.63 | 169.9987 | 28210.04 | 32.04082 | 52.69583
1¦14 | 0.2170184 | 0.04357654 | 5.39178 | 17709.85 | 22888.81 | 854.2596 | 2893.689 | 24378.17 | 169.9996 | 28940.22 | 33.87755 | 52.26966
1¦15 | 0.219424 | 0.04598211 | 5.684105 | 18336.23 | 23379.74 | 831.9487 | 2970.907 | 25028.7 | 169.999 | 29712.45 | 35.71429 | 51.89367
1¦16 | 0.2218546 | 0.04841273 | 5.976431 | 18953.22 | 23832.75 | 810.90625 | 3044.676 | 25650.18 | 170.0015 | 30450.36 | 37.55102 | 51.50619
1¦17 | 0.2243095 | 0.05086768 | 6.268756 | 19555.46875 | 24263.8 | 791.1914 | 3115.939 | 26250.54 | 170.0006 | 31163.25 | 39.38776 | 51.13284
1¦18 | 0.2264792 | 0.05303735 | 6.561081 | 20046.21 | 24537.14 | 768.5899 | 3573.118 | 30102.09 | 169.9994 | 31684.73 | 41.22449 | 50.75206
1¦19 | 0.2285611 | 0.05511927 | 6.853407 | 20548.96875 | 24868.53 | 749.1644 | 3574.08 | 30110.2 | 170.0004 | 32259.94 | 43.06123 | 50.43293
1¦20 | 0.2307375 | 0.05729564 | 7.145732 | 21091.29 | 25191.71 | 731.7751 | 3575.079 | 30118.61 | 169.9989 | 32855.21 | 44.89796 | 50.06287
1¦21 | 0.2328882 | 0.05944631 | 7.438058 | 21579.08 | 25505.12 | 714.8671 | 3576.101 | 30127.22 | 169.9997 | 33409.1 | 46.7347 | 49.76649
1¦22 | 0.2350354 | 0.06159353 | 7.730383 | 22069.98 | 25794.14 | 698.9157 | 3577.165 | 30136.18 | 169.9998 | 33947.34 | 48.57143 | 49.44905
1¦23 | 0.2369166 | 0.0634747 | 8.022709 | 22561.71 | 26121.33 | 684.7304 | 3578.225 | 30145.11 | 170.0012 | 34516 | 50.40816 | 49.18193
1¦24 | 0.2392687 | 0.06582679 | 8.315034 | 23016.98 | 26377.81 | 670.0777 | 3579.358 | 30154.66 | 170.0012 | 35008.14 | 52.2449 | 48.89242
1¦25 | 0.242087 | 0.06864514 | 8.60736 | 23429.79 | 26612.13 | 655.61 | 3580.529 | 30164.52 | 170.0006 | 35456.46 | 54.08164 | 48.63874
1¦26 | 0.2447051 | 0.07126321 | 8.899685 | 23839.35 | 26821.01 | 641.7261 | 3581.748 | 30174.79 | 170.0001 | 35884.28 | 55.91837 | 48.36831
1¦27 | 0.2472328 | 0.07379095 | 9.19201 | 24256.11 | 27040.3 | 628.9563 | 3582.986 | 30185.22 | 169.9999 | 36325.43 | 57.7551 | 48.10677
1¦28 | 0.2495906 | 0.07614877 | 9.484336 | 24668.21 | 27247.73 | 616.7858 | 3584.261 | 30195.97 | 170.0005 | 36755.4 | 59.59184 | 47.8445
1¦29 | 0.2519806 | 0.07853875 | 9.776661 | 25080.2 | 27471.2 | 605.5471 | 3585.546 | 30206.79 | 170.0001 | 37197.89 | 61.42857 | 47.60506
1¦30 | 0.254263 | 0.08082116 | 10.06899 | 25478.56 | 27684.19 | 594.7032 | 3586.865 | 30217.9 | 170.0001 | 37624.08 | 63.26531 | 47.37574
1¦31 | 0.2565594 | 0.08311749 | 10.36131 | 25860.73 | 27887.07 | 584.1972 | 3588.217 | 30229.29 | 169.9999 | 38032.43 | 65.10204 | 47.15908
1¦32 | 0.2586957 | 0.08525387 | 10.65364 | 26256.35 | 28104.96875 | 574.577 | 3589.58 | 30240.78 | 169.9999 | 38461.48 | 66.93877 | 46.94765
1¦33 | 0.2608744 | 0.08743249 | 10.94596 | 26644.75 | 28285.29 | 565.0082 | 3591.007 | 30252.8 | 169.9988 | 38858.73 | 68.77551 | 46.71069
1¦34 | 0.2628745 | 0.0894326 | 11.23829 | 27062.82 | 28513.88 | 556.7315 | 3592.406 | 30264.58 | 169.9979 | 39312.05 | 70.61224 | 46.4956
1¦35 | 0.2648228 | 0.09138094 | 11.53061 | 27451.64 | 28686.36 | 548.0432 | 3593.89 | 30277.08 | 169.9966 | 39705.16 | 72.44897 | 46.25999
1¦36 | 0.2667774 | 0.09333552 | 11.82294 | 27817.28 | 28893.97 | 539.9174 | 3595.353 | 30289.41 | 169.9993 | 40108.14 | 74.2857 | 46.08766
1¦37 | 0.2687365 | 0.0952946 | 12.11526 | 28196.64 | 29075.32 | 532.066 | 3596.874 | 30302.22 | 169.9994 | 40502.15625 | 76.12243 | 45.87898
1¦38 | 0.2705696 | 0.09712777 | 12.40759 | 28566.57 | 29262.92 | 524.5642 | 3598.408 | 30315.15 | 170.0012 | 40894.59 | 77.95916 | 45.68989
1¦39 | 0.2724198 | 0.09897792 | 12.69991 | 28946.94 | 29457.40625 | 517.5666 | 3599.956 | 30328.19 | 170.0008 | 41299.6875 | 79.79589 | 45.50076
1¦40 | 0.2742397 | 0.1007978 | 12.99224 | 29305.17 | 29644.08 | 510.6305 | 3601.535 | 30341.49 | 170.0008 | 41684.11 | 81.63262 | 45.3294
1¦41 | 0.276179 | 0.1027371 | 13.28456 | 29680.47 | 29808.53 | 503.9595 | 3603.17 | 30355.27 | 170.0001 | 42065.18 | 83.46935 | 45.12333
1¦42 | 0.2779228 | 0.1044809 | 13.57689 | 30031.9 | 29979.51 | 497.438 | 3604.816 | 30369.13 | 169.999 | 42434.49 | 85.30608 | 44.94997
1¦43 | 0.2798118 | 0.10637 | 13.86921 | 30389.84 | 30126.39 | 491.0541 | 3606.52 | 30383.49 | 169.9987 | 42791.84 | 87.14281 | 44.75057
1¦44 | 0.2814977 | 0.1080559 | 14.16153 | 30722.94 | 30305.05 | 484.9914 | 3608.198 | 30397.63 | 169.9993 | 43154.32 | 88.97955 | 44.60767
1¦45 | 0.2844105 | 0.1109686 | 14.45386 | 31090.33 | 30436.8 | 479.0849 | 3609.972 | 30412.57 | 170.0009 | 43508.71 | 90.81628 | 44.39144
1¦46 | 0.2873668 | 0.1139249 | 14.74618 | 31336.6 | 30548.09 | 472.3283 | 3611.804 | 30428.01 | 170.0004 | 43762.64 | 92.65301 | 44.27
1¦47 | 0.2904203 | 0.1169784 | 15.03851 | 31619.42 | 30612.72 | 465.7704 | 3613.743 | 30444.34 | 169.9997 | 44010.53 | 94.48974 | 44.07324
1¦48 | 0.2929958 | 0.119554 | 15.33083 | 31897.71 | 30672.81 | 459.4014 | 3615.719 | 30460.98 | 170.0003 | 44252.52 | 96.32647 | 43.8785
1¦49 | 0.2954277 | 0.1219858 | 15.62316 | 32222.0625 | 30770.28 | 453.8783 | 3617.658 | 30477.32 | 170.0014 | 44554.14 | 98.1632 | 43.67974
1¦50 | 0.2982476 | 0.1248058 | 15.91549 | 32478.11 | 30881.84375 | 448.1647 | 3619.601 | 30493.69 | 170 | 44816.46875 | 100 | 43.55682

## LOT30035_170C_Batch_2_.2_C_O_
SegIndex | t in h | t_seg in h | f in Hz | G' in Pa | G" in Pa | ¦η*¦ in Pas | τ in Pa | M in µNm | T in °C | ¦G*¦ in Pa | ω in rad/s | δ in °
1¦1 | 0.1767795 | 0.002700704 | 1.591549 | 6752.245 | 12250.48 | 1398.81 | 1417.456 | 11941.5 | 170.0011 | 13988.1 | 10 | 61.13723
1¦2 | 0.181287 | 0.00720815 | 1.883875 | 7855.015 | 13540.22 | 1322.469 | 1565.382 | 13187.71 | 169.9989 | 15653.71875 | 11.83673 | 59.88093
1¦3 | 0.1848258 | 0.01074697 | 2.1762 | 8882.832 | 14749.75 | 1259.228 | 1721.821 | 14505.65 | 169.9999 | 17218.01 | 13.67347 | 58.94214
1¦4 | 0.1884295 | 0.01435064 | 2.468526 | 9882.765 | 15877.4 | 1205.78 | 1870.134 | 15755.13 | 170.0008 | 18701.89 | 15.5102 | 58.10012
1¦5 | 0.1910415 | 0.01696267 | 2.760851 | 10848.81 | 16924.2 | 1158.871 | 2010.296 | 16935.94 | 169.9996 | 20102.86 | 17.34694 | 57.33917
1¦6 | 0.1935206 | 0.01944173 | 3.053176 | 11782.79 | 17900.46 | 1117.115 | 2143.263 | 18056.13 | 169.998 | 21430.36 | 19.18367 | 56.64552
1¦7 | 0.1960727 | 0.02199387 | 3.345502 | 12687.99 | 18817.85 | 1079.7 | 2269.856 | 19122.63 | 169.9999 | 22695.74 | 21.02041 | 56.01008
1¦8 | 0.198721 | 0.02464218 | 3.637827 | 13565 | 19673.21 | 1045.473 | 2389.909 | 20134.03 | 169.999 | 23896.53125 | 22.85714 | 55.41311
1¦9 | 0.2027524 | 0.02867354 | 3.930153 | 14386.13 | 20477.51 | 1013.44 | 2502.874 | 21085.71 | 169.999 | 25025.77 | 24.69388 | 54.91068
1¦10 | 0.206098 | 0.03201913 | 4.222478 | 15203.8 | 21210.39 | 983.6436 | 2609.93 | 21987.61 | 170.0009 | 26096.67 | 26.53061 | 54.3667
1¦11 | 0.2090576 | 0.03497881 | 4.514803 | 16012.18 | 21914.01 | 956.756 | 2714.362 | 22867.41 | 169.9988 | 27140.63 | 28.36735 | 53.84506
1¦12 | 0.2118196 | 0.03774077 | 4.807129 | 16754.85 | 22609.13 | 931.6846 | 2814.387 | 23710.08 | 169.9994 | 28140.68 | 30.20408 | 53.45912
1¦13 | 0.2145665 | 0.04048764 | 5.099454 | 16841.35 | 22352.5 | 873.4757 | 2799 | 23580.46 | 170.0004 | 27986.875 | 32.04082 | 53.00403
1¦14 | 0.2172893 | 0.04321048 | 5.39178 | 17470.07 | 22831.41 | 848.6004 | 2875.177 | 24222.21 | 170 | 28748.5 | 33.87755 | 52.57762
1¦15 | 0.219844 | 0.04576516 | 5.684105 | 18115.31 | 23327.42 | 826.9879 | 2953.867 | 24885.15 | 170 | 29535.28125 | 35.71429 | 52.16826
1¦16 | 0.2224825 | 0.04840364 | 5.976431 | 18731.36 | 23810.63 | 806.779 | 3029.884 | 25525.56 | 169.9996 | 30295.375 | 37.55102 | 51.80856
1¦17 | 0.2247282 | 0.0506494 | 6.268756 | 19341.21 | 24260.45 | 787.7226 | 3103.062 | 26142.06 | 170.0014 | 31026.63 | 39.38776 | 51.43702
1¦18 | 0.2269295 | 0.05285063 | 6.561081 | 19837.36 | 24541.13 | 765.4698 | 3573.145 | 30102.32 | 170.0014 | 31556.11 | 41.22449 | 51.05031
1¦19 | 0.2291502 | 0.05507141 | 6.853407 | 20354.52 | 24885.73 | 746.6053 | 3574.106 | 30110.41 | 170.0008 | 32149.74 | 43.06123 | 50.7196
1¦20 | 0.2313277 | 0.05724889 | 7.145732 | 20889.24 | 25217.02 | 729.3284 | 3575.102 | 30118.8 | 169.9994 | 32745.36 | 44.89796 | 50.36238
1¦21 | 0.2335942 | 0.05951538 | 7.438058 | 21389.76 | 25542.66 | 712.873 | 3576.121 | 30127.39 | 169.9988 | 33315.90625 | 46.7347 | 50.05675
1¦22 | 0.2357477 | 0.06166882 | 7.730383 | 21903 | 25875.21 | 697.9588 | 3577.161 | 30136.15 | 169.9997 | 33900.86 | 48.57143 | 49.75257
1¦23 | 0.2377573 | 0.06367845 | 8.022709 | 22397.23 | 26195.13 | 683.7142 | 3578.229 | 30145.15 | 169.9973 | 34464.78125 | 50.40816 | 49.46907
1¦24 | 0.239594 | 0.06551519 | 8.315034 | 22897.58 | 26504.1 | 670.4047 | 3579.329 | 30154.41 | 169.9983 | 35025.23 | 52.2449 | 49.17542
1¦25 | 0.2422908 | 0.06821198 | 8.60736 | 23348.44 | 26766.38 | 656.7636 | 3580.482 | 30164.13 | 169.9992 | 35518.85 | 54.08164 | 48.90165
1¦26 | 0.2448437 | 0.07076484 | 8.899685 | 23778.1 | 27017.5 | 643.6325 | 3581.668 | 30174.12 | 170.0016 | 35990.88 | 55.91837 | 48.649
1¦27 | 0.2473235 | 0.07324472 | 9.19201 | 24224.82 | 27272.07 | 631.5892 | 3582.876 | 30184.3 | 170.0015 | 36477.5 | 57.7551 | 48.38644
1¦28 | 0.2497246 | 0.07564579 | 9.484336 | 24649.41 | 27505.66 | 619.7907 | 3584.125 | 30194.82 | 170.0016 | 36934.46875 | 59.59184 | 48.13465
1¦29 | 0.2520898 | 0.07801093 | 9.776661 | 25076.59375 | 27747.26 | 608.8341 | 3585.391 | 30205.48 | 170.002 | 37399.8125 | 61.42857 | 47.89429
1¦30 | 0.2544717 | 0.08039286 | 10.06899 | 25494.61 | 27975.07 | 598.2652 | 3586.694 | 30216.46 | 170.0011 | 37849.43 | 63.26531 | 47.65604
1¦31 | 0.2566597 | 0.08258086 | 10.36131 | 25910.39 | 28199.42 | 588.2401 | 3588.022 | 30227.65 | 170.0002 | 38295.63 | 65.10204 | 47.42236
1¦32 | 0.2588219 | 0.08474306 | 10.65364 | 26332.6 | 28429 | 578.8971 | 3589.37 | 30239 | 169.9994 | 38750.66 | 66.93877 | 47.19235
1¦33 | 0.2609368 | 0.086858 | 10.94596 | 26735.43 | 28642.49 | 569.6987 | 3590.754 | 30250.66 | 170.0001 | 39181.32 | 68.77551 | 46.97232
1¦34 | 0.2629155 | 0.08883664 | 11.23829 | 27170.51 | 28889.9 | 561.6497 | 3592.126 | 30262.23 | 170.0001 | 39659.34 | 70.61224 | 46.75673
1¦35 | 0.2648373 | 0.09075843 | 11.53061 | 27566.29 | 29091.23 | 553.1814 | 3593.568 | 30274.37 | 169.9995 | 40077.42 | 72.44897 | 46.54175
1¦36 | 0.2667999 | 0.09272103 | 11.82294 | 27958.23 | 29295.26 | 545.1301 | 3595.029 | 30286.68 | 169.9991 | 40495.37 | 74.2857 | 46.33777
1¦37 | 0.2687263 | 0.09464742 | 12.11526 | 28346.81 | 29492.96 | 537.3832 | 3596.521 | 30299.25 | 169.9987 | 40906.92 | 76.12243 | 46.13522
1¦38 | 0.2706169 | 0.09653802 | 12.40759 | 28741.39 | 29696.02 | 530.1109 | 3598.027 | 30311.93 | 170.0007 | 41327 | 77.95916 | 45.9359
1¦39 | 0.2725848 | 0.09850601 | 12.69991 | 29114.29 | 29884.39 | 522.858 | 3599.573 | 30324.96 | 169.9996 | 41721.92 | 79.79589 | 45.74784
1¦40 | 0.2744371 | 0.1003583 | 12.99224 | 29478.09 | 30065.2 | 515.7927 | 3601.15 | 30338.25 | 169.9996 | 42105.51 | 81.63262 | 45.56493
1¦41 | 0.2763335 | 0.1022547 | 13.28456 | 29823.54 | 30248.48 | 508.91 | 3602.747 | 30351.7 | 169.9999 | 42478.39 | 83.46935 | 45.4053
1¦42 | 0.2781686 | 0.1040897 | 13.57689 | 30220.65 | 30437.45 | 502.8015 | 3604.358 | 30365.27 | 169.9995 | 42892.02 | 85.30608 | 45.20478
1¦43 | 0.2800597 | 0.1059809 | 13.86921 | 30604.57 | 30635.08 | 496.9197 | 3605.975 | 30378.9 | 169.9994 | 43302.98 | 87.14281 | 45.02855
1¦44 | 0.2817921 | 0.1077133 | 14.16153 | 30941.76 | 30782.17 | 490.5122 | 3607.689 | 30393.34 | 170.0002 | 43645.55 | 88.97955 | 44.85186
1¦45 | 0.2846541 | 0.1105752 | 14.45386 | 31288.56 | 30910.87 | 484.3014 | 3609.454 | 30408.2 | 169.9994 | 43982.45 | 90.81628 | 44.65209
1¦46 | 0.2878513 | 0.1137724 | 14.74618 | 31552.75 | 30990.15 | 477.3326 | 3611.323 | 30423.95 | 170.0007 | 44226.3 | 92.65301 | 44.48462
1¦47 | 0.2905275 | 0.1164487 | 15.03851 | 31840.52 | 31084.09 | 470.9256 | 3613.199 | 30439.75 | 170.0012 | 44497.64 | 94.48974 | 44.31127
1¦48 | 0.2932102 | 0.1191313 | 15.33083 | 32094.36 | 31204.39 | 464.705 | 3615.056 | 30455.4 | 169.9997 | 44763.39 | 96.32647 | 44.19448
1¦49 | 0.2958576 | 0.1217787 | 15.62316 | 32391.29 | 31243.36 | 458.4591 | 3617.082 | 30472.47 | 169.9999 | 45003.81 | 98.1632 | 43.96654
1¦50 | 0.2985112 | 0.1244323 | 15.91549 | 32650.79 | 31329.79 | 452.5074 | 3619.055 | 30489.09 | 170.0003 | 45250.74 | 100 | 43.81719

## LOT30035_170C_Batch_2_.3_C_O_
SegIndex | t in h | t_seg in h | f in Hz | G' in Pa | G" in Pa | ¦η*¦ in Pas | τ in Pa | M in µNm | T in °C | ¦G*¦ in Pa | ω in rad/s | δ in °
1¦1 | 0.1841803 | 0.00287969 | 1.591549 | 10534.83 | 19207.44 | 2190.681 | 2209.578 | 18614.81 | 170.0008 | 21906.81 | 10 | 61.25625
1¦2 | 0.1888625 | 0.007561832 | 1.883875 | 12271.58 | 21153.53 | 2066.054 | 2445.101 | 20598.99 | 170.0001 | 24455.33 | 11.83673 | 59.88113
1¦3 | 0.1926522 | 0.01135156 | 2.1762 | 13853.35 | 22985.08 | 1962.713 | 2683.268 | 22605.46 | 169.9997 | 26837.09 | 13.67347 | 58.92219
1¦4 | 0.1960013 | 0.01470064 | 2.468526 | 15377.9375 | 24664.1875 | 1873.96 | 2906.036 | 24482.19 | 169.9989 | 29065.5 | 15.5102 | 58.05677
1¦5 | 0.1991229 | 0.01782225 | 2.760851 | 16840.43 | 26206.82 | 1795.775 | 3114.55 | 26238.84 | 169.9999 | 31151.2 | 17.34694 | 57.27531
1¦6 | 0.2021853 | 0.02088465 | 3.053176 | 18236.63 | 27632.92 | 1725.853 | 3310.411 | 27888.89 | 170.001 | 33108.2 | 19.18367 | 56.57676
1¦7 | 0.2047229 | 0.02342226 | 3.345502 | 19588.34 | 28947.27 | 1662.768 | 3494.629 | 29440.85 | 170 | 34952.07 | 21.02041 | 55.91417
1¦8 | 0.2074368 | 0.02613617 | 3.637827 | 20879.62 | 30152.36 | 1604.571 | 3666.842 | 30891.68 | 169.9999 | 36675.92 | 22.85714 | 55.29854
1¦9 | 0.2109562 | 0.02965556 | 3.930153 | 22059.98 | 31250 | 1549.042 | 3824.602 | 32220.74 | 170 | 38251.87 | 24.69388 | 54.78099
1¦10 | 0.214429 | 0.03312834 | 4.222478 | 23203.66 | 32195.79 | 1495.857 | 3967.965 | 33428.52 | 169.9984 | 39686 | 26.53061 | 54.21953
1¦11 | 0.2173836 | 0.03608297 | 4.514803 | 24287.63 | 33060.92 | 1446.146 | 4101.43 | 34552.91 | 169.9992 | 41023.33 | 28.36735 | 53.69778
1¦12 | 0.2204087 | 0.03910804 | 4.807129 | 25262.23 | 33897.34 | 1399.659 | 4226.845 | 35609.48 | 170.0017 | 42275.4 | 30.20408 | 53.30442
1¦13 | 0.2234679 | 0.04216727 | 5.099454 | 24949.72 | 32851.28 | 1287.47 | 3566.406 | 30045.54 | 169.9998 | 41251.61 | 32.04082 | 52.78424
1¦14 | 0.2262405 | 0.04493985 | 5.39178 | 25909.13 | 33588.03125 | 1252.151 | 3566.939 | 30050.04 | 170.0006 | 42419.79 | 33.87755 | 52.35413
1¦15 | 0.2288866 | 0.04758596 | 5.684105 | 26921.85 | 34385.56 | 1222.787 | 3567.477 | 30054.56 | 170 | 43670.96 | 35.71429 | 51.94116
1¦16 | 0.2315975 | 0.05029689 | 5.976431 | 27893.46 | 35152.14 | 1195.027 | 3568.031 | 30059.23 | 170.001 | 44874.47 | 37.55102 | 51.56776
1¦17 | 0.2339529 | 0.05265228 | 6.268756 | 28916.38 | 35935.54 | 1171.05 | 3568.596 | 30063.99 | 170.0003 | 46125.05 | 39.38776 | 51.17728
1¦18 | 0.2360581 | 0.05475749 | 6.561081 | 29875.83 | 36648.71875 | 1146.967 | 3569.187 | 30068.97 | 170.0004 | 47283.125 | 41.22449 | 50.81327
1¦19 | 0.2382255 | 0.05692485 | 6.853407 | 30825.33 | 37366.04 | 1124.907 | 3569.788 | 30074.03 | 170.0015 | 48439.875 | 43.06123 | 50.47888
1¦20 | 0.240421 | 0.05912035 | 7.145732 | 31806.77 | 38073.11 | 1104.968 | 3570.404 | 30079.22 | 170.0008 | 49610.8 | 44.89796 | 50.12418
1¦21 | 0.2428555 | 0.0615548 | 7.438058 | 32755.49 | 38771.27 | 1086.037 | 3571.032 | 30084.51 | 169.9991 | 50755.625 | 46.7347 | 49.80756
1¦22 | 0.2447855 | 0.06348487 | 7.730383 | 33704.36 | 39415.43 | 1067.726 | 3571.687 | 30090.03 | 169.9994 | 51860.96875 | 48.57143 | 49.46605
1¦23 | 0.2468193 | 0.06551868 | 8.022709 | 34616.1 | 40086.62 | 1050.708 | 3572.342 | 30095.55 | 169.9989 | 52964.25 | 50.40816 | 49.18832
1¦24 | 0.2487393 | 0.06743864 | 8.315034 | 35544.25 | 40694.94 | 1034.209 | 3573.027 | 30101.33 | 169.9982 | 54032.14 | 52.2449 | 48.86501
1¦25 | 0.2512977 | 0.06999702 | 8.60736 | 36430.74 | 41326.11 | 1018.668 | 3573.714 | 30107.11 | 169.9994 | 55091.25 | 54.08164 | 48.60244
1¦26 | 0.2538925 | 0.07259189 | 8.899685 | 37345.29 | 41938.77 | 1004.255 | 3574.418 | 30113.04 | 170.0002 | 56156.31 | 55.91837 | 48.31584
1¦27 | 0.2563136 | 0.07501295 | 9.19201 | 38215.52 | 42521.34 | 989.8817 | 3575.14 | 30119.12 | 169.9984 | 57170.71 | 57.7551 | 48.05278
1¦28 | 0.2587458 | 0.07744517 | 9.484336 | 39098.6 | 43082.23 | 976.2889 | 3575.882 | 30125.38 | 170.0003 | 58178.85 | 59.59184 | 47.77518
1¦29 | 0.2611017 | 0.0798011 | 9.776661 | 39990.03125 | 43684.4375 | 964.1185 | 3576.617 | 30131.57 | 170.0004 | 59224.43 | 61.42857 | 47.52809
1¦30 | 0.2633461 | 0.08204544 | 10.06899 | 40852.85 | 44241.91 | 951.8453 | 3577.379 | 30137.99 | 169.9986 | 60218.79 | 63.26531 | 47.28071
1¦31 | 0.2654543 | 0.08415361 | 10.36131 | 41705.4 | 44785.21 | 940.0144 | 3578.154 | 30144.52 | 170.0005 | 61196.86 | 65.10204 | 47.03936
1¦32 | 0.2677843 | 0.08648363 | 10.65364 | 42526.82 | 45311.71875 | 928.3474 | 3578.945 | 30151.18 | 170.0001 | 62142.4375 | 66.93877 | 46.81594
1¦33 | 0.2699192 | 0.08861859 | 10.94596 | 43361.61 | 45822.51 | 917.2845 | 3579.752 | 30157.98 | 169.9992 | 63086.7 | 68.77551 | 46.58059
1¦34 | 0.2719495 | 0.09064886 | 11.23829 | 44204.12 | 46350.13 | 907.0595 | 3580.562 | 30164.8 | 170.0001 | 64049.5 | 70.61224 | 46.35758
1¦35 | 0.2739279 | 0.09262723 | 11.53061 | 45101.37 | 46886.49 | 897.9767 | 3581.377 | 30171.67 | 169.9972 | 65057.48 | 72.44897 | 46.11174
1¦36 | 0.2758656 | 0.09456499 | 11.82294 | 45868.27 | 47365.01 | 887.5783 | 3582.223 | 30178.79 | 169.9991 | 65934.375 | 74.2857 | 45.91973
1¦37 | 0.2778396 | 0.09653895 | 12.11526 | 46675.46 | 47823.71 | 877.8745 | 3583.089 | 30186.09 | 170.0004 | 66825.9375 | 76.12243 | 45.69616
1¦38 | 0.2797137 | 0.09841309 | 12.40759 | 47475.63 | 48310.25 | 868.8321 | 3583.951 | 30193.35 | 170.0015 | 67733.42 | 77.95916 | 45.49923
1¦39 | 0.2816507 | 0.10035 | 12.69991 | 48314.95 | 48745.68 | 860.1057 | 3584.846 | 30200.9 | 170.0025 | 68632.9 | 79.79589 | 45.25426
1¦40 | 0.2834285 | 0.1021278 | 12.99224 | 49050.02 | 49184.97 | 850.9183 | 3585.748 | 30208.49 | 170.0005 | 69462.7 | 81.63262 | 45.07871
1¦41 | 0.2852226 | 0.1039219 | 13.28456 | 49802.21 | 49722.25 | 843.1171 | 3586.61 | 30215.76 | 169.9999 | 70374.4375 | 83.46935 | 44.95397
1¦42 | 0.2870613 | 0.1057606 | 13.57689 | 50546.9375 | 50035.86 | 833.7471 | 3587.594 | 30224.05 | 169.999 | 71123.7 | 85.30608 | 44.70888
1¦43 | 0.2888014 | 0.1075007 | 13.86921 | 51351.32 | 50553.79 | 826.9184 | 3588.48 | 30231.51 | 169.9988 | 72059.99 | 87.14281 | 44.5516
1¦44 | 0.2905116 | 0.109211 | 14.16153 | 52138.04 | 51033.98 | 819.9391 | 3589.395 | 30239.21 | 169.9997 | 72957.8125 | 88.97955 | 44.38689
1¦45 | 0.2933765 | 0.1120758 | 14.45386 | 52963.52 | 51434.99 | 812.9468 | 3590.359375 | 30247.34 | 169.9999 | 73828.8 | 90.81628 | 44.16118
1¦46 | 0.2960242 | 0.1147235 | 14.74618 | 53698.75 | 51816.02 | 805.393 | 3591.344 | 30255.64 | 170.0003 | 74622.09 | 92.65301 | 43.97776
1¦47 | 0.2985542 | 0.1172535 | 15.03851 | 54465.09 | 52250 | 798.7662 | 3592.308 | 30263.76 | 169.9994 | 75475.21 | 94.48974 | 43.81088
1¦48 | 0.30102 | 0.1197194 | 15.33083 | 55154.86 | 52683.18 | 791.8181 | 3593.28 | 30271.94 | 169.9994 | 76273.04 | 96.32647 | 43.68699
1¦49 | 0.3034669 | 0.1221663 | 15.62316 | 55989.32 | 53001.29 | 785.3958 | 3594.326 | 30280.76 | 170.0006 | 77096.95 | 98.1632 | 43.4296
1¦50 | 0.3062985 | 0.1249979 | 15.91549 | 56715.79 | 53401.3 | 778.9982 | 3595.334 | 30289.26 | 169.9996 | 77899.8125 | 100 | 43.27594

## LOT30035_170C_Batch_2_.4_C_O_
SegIndex | t in h | t_seg in h | f in Hz | G' in Pa | G" in Pa | ¦η*¦ in Pas | τ in Pa | M in µNm | T in °C | ¦G*¦ in Pa | ω in rad/s | δ in °
1¦1 | 0.1783954 | 0.003069577 | 1.591549 | 6610.494 | 12332.6 | 1399.256 | 1438.974 | 12122.78 | 170.0006 | 13992.56 | 10 | 61.80791
1¦2 | 0.1824582 | 0.007132365 | 1.883875 | 7754.496 | 13625.52 | 1324.486 | 1567.485 | 13205.44 | 169.9995 | 15677.59375 | 11.83673 | 60.35512
1¦3 | 0.1861686 | 0.01084281 | 2.1762 | 8797.396 | 14869.48 | 1263.544 | 1727.434 | 14552.94 | 170.0001 | 17277.03 | 13.67347 | 59.3897
1¦4 | 0.1898573 | 0.01453147 | 2.468526 | 9804.48 | 16017.87 | 1210.835 | 1877.642 | 15818.38 | 169.9994 | 18780.31 | 15.5102 | 58.52935
1¦5 | 0.1930745 | 0.01774868 | 2.760851 | 10771.67 | 17089.2 | 1164.513 | 2019.666 | 17014.87 | 170.0003 | 20200.74 | 17.34694 | 57.77593
1¦6 | 0.1956333 | 0.02030745 | 3.053176 | 11720.15 | 18094.29 | 1123.79 | 2155.408 | 18158.45 | 170.0007 | 21558.42 | 19.18367 | 57.06781
1¦7 | 0.1978381 | 0.02251224 | 3.345502 | 12643.38 | 19043.65 | 1087.448 | 2285.408 | 19253.65 | 170.0005 | 22858.6 | 21.02041 | 56.41919
1¦8 | 0.2004811 | 0.02515534 | 3.637827 | 13534.86 | 19924.04 | 1053.785 | 2408.256 | 20288.6 | 170.0005 | 24086.51 | 22.85714 | 55.81083
1¦9 | 0.2042073 | 0.02888153 | 3.930153 | 14408.65625 | 20738.6875 | 1022.633 | 2524.837 | 21270.74 | 170.0006 | 25252.77 | 24.69388 | 55.20952
1¦10 | 0.2074013 | 0.03207548 | 4.222478 | 15220.92 | 21526.26 | 993.7169 | 2635.986 | 22207.13 | 169.9986 | 26363.92 | 26.53061 | 54.73639
1¦11 | 0.2104372 | 0.03511139 | 4.514803 | 16040.95 | 22249.65 | 966.9273 | 2742.443 | 23103.99 | 169.9984375 | 27429.16 | 28.36735 | 54.21018
1¦12 | 0.2134017 | 0.03807592 | 4.807129 | 16838.13 | 22928.8125 | 941.8388 | 2844.222 | 23961.43 | 169.9997 | 28447.38 | 30.20408 | 53.70771
1¦13 | 0.2160986 | 0.04077281 | 5.099454 | 16832.24 | 22583.53 | 879.0754 | 2816.129 | 23724.76 | 170.001 | 28166.29 | 32.04082 | 53.30165
1¦14 | 0.2188258 | 0.04350003 | 5.39178 | 17457.46875 | 23078.12 | 854.1711 | 2893.211 | 24374.14 | 169.999 | 28937.22 | 33.87755 | 52.89428
1¦15 | 0.2212212 | 0.04589542 | 5.684105 | 18117.76 | 23594.48 | 832.9484 | 2974.287 | 25057.17 | 169.9997 | 29748.15625 | 35.71429 | 52.48002
1¦16 | 0.2236995 | 0.0483737 | 5.976431 | 18755.48 | 24087.36 | 812.9783 | 3052.31 | 25714.49 | 170.0006 | 30528.16 | 37.55102 | 52.0941
1¦17 | 0.2259488 | 0.050623 | 6.268756 | 19377.53 | 24566.62 | 794.3864 | 3128.361 | 26355.19 | 170.0013 | 31289.1 | 39.38776 | 51.73452
1¦18 | 0.2281083 | 0.05278251 | 6.561081 | 19907.22 | 24879.42 | 772.9266 | 3572.993 | 30101.04 | 169.9996 | 31863.51 | 41.22449 | 51.33502
1¦19 | 0.2302116 | 0.05488583 | 6.853407 | 20479.31 | 25276.16 | 755.4665 | 3573.921 | 30108.85 | 170.0001 | 32531.31 | 43.06123 | 50.98484
1¦20 | 0.232488 | 0.05716217 | 7.145732 | 21034.42 | 25638.55 | 738.6296 | 3574.89 | 30117.02 | 170.0002 | 33162.96 | 44.89796 | 50.63381
1¦21 | 0.234571 | 0.05924517 | 7.438058 | 21584.97 | 26013.84375 | 723.2919 | 3575.872 | 30125.29 | 169.9988 | 33802.83 | 46.7347 | 50.31583
1¦22 | 0.2365737 | 0.06124785 | 7.730383 | 22136.11 | 26375.37 | 708.9254 | 3576.884 | 30133.82 | 169.9994 | 34433.52 | 48.57143 | 49.99421
1¦23 | 0.2385927 | 0.06326684 | 8.022709 | 22656.1875 | 26731.94 | 695.1533 | 3577.916 | 30142.51 | 170.0005 | 35041.4 | 50.40816 | 49.71764
1¦24 | 0.2405007 | 0.06517488 | 8.315034 | 23183.88 | 27065.31 | 682.1218 | 3578.986 | 30151.53 | 169.9988 | 35637.39 | 52.2449 | 49.41697
1¦25 | 0.2432676 | 0.06794181 | 8.60736 | 23669.97 | 27358.34 | 668.9257 | 3580.103 | 30160.94 | 170.0003 | 36176.6 | 54.08164 | 49.1342
1¦26 | 0.2458902 | 0.07056441 | 8.899685 | 24146.51 | 27643.83 | 656.3979 | 3581.249 | 30170.59 | 170.0005 | 36704.7 | 55.91837 | 48.86323
1¦27 | 0.2486448 | 0.07331897 | 9.19201 | 24610.72 | 27929.1 | 644.5369 | 3582.414 | 30180.4 | 170.0001 | 37225.29 | 57.7551 | 48.61396
1¦28 | 0.2509738 | 0.07564803 | 9.484336 | 25078.77 | 28188.74 | 633.1397 | 3583.625 | 30190.6 | 170.0003 | 37729.96 | 59.59184 | 48.34136
1¦29 | 0.2534339 | 0.07810813 | 9.776661 | 25537.1875 | 28458.22 | 622.4521 | 3584.846 | 30200.9 | 169.9997 | 38236.35 | 61.42857 | 48.09656
1¦30 | 0.2558175 | 0.08049172 | 10.06899 | 25993.95 | 28718.47 | 612.2701 | 3586.099 | 30211.45 | 170.0003 | 38735.46 | 63.26531 | 47.85082
1¦31 | 0.2580865 | 0.08276069 | 10.36131 | 26444.44 | 28987.36 | 602.7065 | 3587.362 | 30222.09 | 170.0003 | 39237.42 | 65.10204 | 47.62659
1¦32 | 0.2602867 | 0.08496091 | 10.65364 | 26906.4 | 29233.98 | 593.5475 | 3588.671 | 30233.12 | 170.0008 | 39731.35 | 66.93877 | 47.37412
1¦33 | 0.2624804 | 0.08715459 | 10.94596 | 27325.73 | 29473.3 | 584.3895 | 3590.002 | 30244.33 | 170.0006 | 40191.68 | 68.77551 | 47.16532
1¦34 | 0.2644861 | 0.08916029 | 11.23829 | 27774.33 | 29725.87 | 576.1352 | 3591.34375 | 30255.63 | 169.999 | 40682.19 | 70.61224 | 46.94386
1¦35 | 0.2665295 | 0.09120368 | 11.53061 | 28209.05 | 29965.81 | 568.0493 | 3592.717 | 30267.2 | 170.0002 | 41154.59 | 72.44897 | 46.72969
1¦36 | 0.2684897 | 0.09316384 | 11.82294 | 28650.28 | 30208.82 | 560.4613 | 3594.106 | 30278.91 | 170.001 | 41634.26 | 74.2857 | 46.51679
1¦37 | 0.2703516 | 0.09502581 | 12.11526 | 29074.35 | 30426.24 | 552.8479 | 3595.544 | 30291.02 | 170.0007 | 42084.125 | 76.12243 | 46.30157
1¦38 | 0.2721376 | 0.09681178 | 12.40759 | 29500.33 | 30660.43 | 545.7728 | 3596.982 | 30303.14 | 170.0002 | 42547.98 | 77.95916 | 46.10472
1¦39 | 0.2740245 | 0.09869873 | 12.69991 | 29946.12 | 30862.39 | 538.9124 | 3598.479 | 30315.75 | 169.9975 | 43003 | 79.79589 | 45.86328
1¦40 | 0.2757945 | 0.1004687 | 12.99224 | 30339.04 | 31087.45 | 532.1195 | 3599.965 | 30328.26 | 169.9979 | 43438.31 | 81.63262 | 45.69805
1¦41 | 0.277545 | 0.1022192 | 13.28456 | 30718.23 | 31319.99 | 525.5787 | 3601.46 | 30340.86 | 169.9987 | 43869.71 | 83.46935 | 45.55574
1¦42 | 0.2793367 | 0.1040108 | 13.57689 | 31139.54 | 31519.17 | 519.391 | 3603.018 | 30353.99 | 169.9992 | 44307.21 | 85.30608 | 45.34713
1¦43 | 0.281223 | 0.1058972 | 13.86921 | 31501.04 | 31707.51 | 512.8987 | 3604.608 | 30367.38 | 169.9998 | 44695.4375 | 87.14281 | 45.18715
1¦44 | 0.2829176 | 0.1075918 | 14.16153 | 31900.21 | 31901.08 | 507.0191 | 3606.213 | 30380.9 | 169.9997 | 45114.32 | 88.97955 | 45.00077
1¦45 | 0.2855413 | 0.1102155 | 14.45386 | 32332.9 | 32084.04 | 501.562 | 3607.853 | 30394.71 | 170.0008 | 45550 | 90.81628 | 44.77865
1¦46 | 0.2882773 | 0.1129515 | 14.74618 | 32649.58 | 32222.58 | 495.1004 | 3609.577 | 30409.24 | 169.9989 | 45872.54 | 92.65301 | 44.62288
1¦47 | 0.2907321 | 0.1154063 | 15.03851 | 33002.7 | 32350.63 | 489.091 | 3611.341 | 30424.11 | 170 | 46214.08 | 94.48974 | 44.42835
1¦48 | 0.2935215 | 0.1181957 | 15.33083 | 33322.28125 | 32514.07 | 483.3234 | 3613.072 | 30438.69 | 169.9998 | 46556.84 | 96.32647 | 44.29667
1¦49 | 0.2960636 | 0.1207378 | 15.62316 | 33679.22 | 32600.45 | 477.5009 | 3614.95 | 30454.51 | 170.0005 | 46873.02 | 98.1632 | 44.06753
1¦50 | 0.2986196 | 0.1232938 | 15.91549 | 33985.1 | 32758.09 | 472.0254 | 3616.736 | 30469.55 | 170.0002 | 47202.54 | 100 | 43.94679

## LOT30035_170C_Batch_2_.5_C_O_
SegIndex | t in h | t_seg in h | f in Hz | G' in Pa | G" in Pa | ¦η*¦ in Pas | τ in Pa | M in µNm | T in °C | ¦G*¦ in Pa | ω in rad/s | δ in °
1¦1 | 0.1730531 | 0.002909343 | 1.591549 | 6537.665 | 12195.55 | 1383.736 | 1416.674 | 11934.91 | 169.9997 | 13837.36 | 10 | 61.8056
1¦2 | 0.1771319 | 0.006988119 | 1.883875 | 7665.042 | 13489.35 | 1310.75 | 1551.328 | 13069.32 | 169.9989 | 15515 | 11.83673 | 60.3935
1¦3 | 0.1806969 | 0.01055315 | 2.1762 | 8698.705 | 14725.08 | 1250.78 | 1710.139 | 14407.24 | 170 | 17102.5 | 13.67347 | 59.42792
1¦4 | 0.1837044 | 0.01356064 | 2.468526 | 9697.157 | 15865.39 | 1198.839 | 1859.232 | 15663.28 | 170.0016 | 18594.23 | 15.5102 | 58.56612
1¦5 | 0.187175 | 0.01703123 | 2.760851 | 10656.81 | 16934.96 | 1153.461 | 2000.709 | 16855.17 | 170.0014 | 20009.01 | 17.34694 | 57.81868
1¦6 | 0.1898426 | 0.01969878 | 3.053176 | 11597.22 | 17935.15 | 1113.344 | 2135.544 | 17991.1 | 170.001 | 21358.03 | 19.18367 | 57.1125
1¦7 | 0.1926387 | 0.02249493 | 3.345502 | 12510.24 | 18872.625 | 1077.167 | 2263.952 | 19072.89 | 170.0002 | 22642.48 | 21.02041 | 56.46049
1¦8 | 0.1955377 | 0.02539395 | 3.637827 | 13394.84 | 19749.35 | 1044.021 | 2386.061 | 20101.61 | 169.9999 | 23863.33 | 22.85714 | 55.85322
1¦9 | 0.1991424 | 0.02899862 | 3.930153 | 14259.25 | 20558.92 | 1013.203 | 2501.731 | 21076.09 | 169.9989 | 25019.9 | 24.69388 | 55.25562
1¦10 | 0.2023413 | 0.0321975 | 4.222478 | 15067.76 | 21349.15625 | 984.9338 | 2612.82 | 22011.97 | 169.9996 | 26130.9 | 26.53061 | 54.78641
1¦11 | 0.205479 | 0.03533524 | 4.514803 | 15880 | 22071.17 | 958.5059 | 2718.892 | 22905.57 | 170.0005 | 27190.27 | 28.36735 | 54.26534
1¦12 | 0.2084722 | 0.0383284 | 4.807129 | 16678.24 | 22757.29 | 934.1286 | 2821.184 | 23767.34 | 170.0004 | 28214.5 | 30.20408 | 53.76326
1¦13 | 0.2115087 | 0.04136497 | 5.099454 | 16748.53 | 22511.07 | 875.7012 | 2805.503 | 23635.24 | 169.9999 | 28058.18 | 32.04082 | 53.35028
1¦14 | 0.2142263 | 0.04408249 | 5.39178 | 17388.85 | 23026.75 | 851.7401 | 2885.191 | 24306.58 | 169.9994 | 28854.87 | 33.87755 | 52.94141
1¦15 | 0.216766 | 0.04662223 | 5.684105 | 18049.35 | 23547.2 | 830.7321 | 2966.594 | 24992.37 | 170.0003 | 29669 | 35.71429 | 52.5292
1¦16 | 0.219237 | 0.04909327 | 5.976431 | 18695.9 | 24041.01 | 811.0298 | 3045.181 | 25654.43 | 170.0018 | 30455 | 37.55102 | 52.12898
1¦17 | 0.2217144 | 0.05157066 | 6.268756 | 19310.85 | 24524.35 | 792.4956 | 3121.12 | 26294.19 | 170 | 31214.62 | 39.38776 | 51.78257
1¦18 | 0.2240336 | 0.05388979 | 6.561081 | 19840.6 | 24841.2 | 771.1932 | 3572.923 | 30100.44 | 170.0022 | 31792.05 | 41.22449 | 51.38573
1¦19 | 0.2261041 | 0.05596034 | 6.853407 | 20402.29 | 25234.7 | 753.593 | 3573.846 | 30108.22 | 170.0002 | 32450.63 | 43.06123 | 51.04442
1¦20 | 0.2285435 | 0.05839973 | 7.145732 | 20985.04 | 25621.86 | 737.6448 | 3574.798 | 30116.24 | 169.9997 | 33118.75 | 44.89796 | 50.68153
1¦21 | 0.231063 | 0.06091921 | 7.438058 | 21520.2 | 25983.68 | 721.9104 | 3575.781 | 30124.52 | 169.9983 | 33738.27 | 46.7347 | 50.36777
1¦22 | 0.2331031 | 0.06295936 | 7.730383 | 22075.54 | 26342.9375 | 707.6125 | 3576.789 | 30133.01 | 169.9992 | 34369.75 | 48.57143 | 50.03678
1¦23 | 0.2351995 | 0.06505573 | 8.022709 | 22601.04 | 26710.89 | 694.1274 | 3577.807 | 30141.6 | 169.999 | 34989.69 | 50.40816 | 49.76425
1¦24 | 0.2372798 | 0.06713598 | 8.315034 | 23134.67 | 27051.96 | 681.3154 | 3578.866 | 30150.52 | 169.9993 | 35595.25 | 52.2449 | 49.46314
1¦25 | 0.2399774 | 0.06983361 | 8.60736 | 23626.4 | 27359.03 | 668.4086 | 3579.965 | 30159.77 | 170.0001 | 36148.63 | 54.08164 | 49.18714
1¦26 | 0.2425991 | 0.07245534 | 8.899685 | 24111.49 | 27670.11 | 656.3404 | 3581.083 | 30169.19 | 169.9996 | 36701.48 | 55.91837 | 48.93139
1¦27 | 0.2451251 | 0.07498128 | 9.19201 | 24598.6 | 27969.55 | 644.9239 | 3582.229 | 30178.85 | 169.9993 | 37247.64 | 57.7551 | 48.66909
1¦28 | 0.2474689 | 0.07732514 | 9.484336 | 25094 | 28264.8 | 634.2635 | 3583.402 | 30188.73 | 170.0005 | 37796.93 | 59.59184 | 48.40075
1¦29 | 0.2499465 | 0.07980272 | 9.776661 | 25572.13 | 28556.63 | 624.0248 | 3584.594 | 30198.77 | 170 | 38332.95 | 61.42857 | 48.15592
1¦30 | 0.2521654 | 0.08202167 | 10.06899 | 26054.73 | 28840.11 | 614.3406 | 3585.816 | 30209.06 | 169.9996 | 38866.45 | 63.26531 | 47.90471
1¦31 | 0.2545944 | 0.0844506 | 10.36131 | 26506.2 | 29119.34 | 604.8439 | 3587.057 | 30219.52 | 169.998 | 39376.57 | 65.10204 | 47.68962
1¦32 | 0.2567508 | 0.08660702 | 10.65364 | 26980.22 | 29382.14 | 595.9234 | 3588.336 | 30230.29 | 169.9998 | 39890.38 | 66.93877 | 47.44022
1¦33 | 0.2588394 | 0.08869565 | 10.94596 | 27440.1 | 29656.62 | 587.475 | 3589.62 | 30241.12 | 170.0005 | 40403.89 | 68.77551 | 47.22313
1¦34 | 0.2608846 | 0.09074078 | 11.23829 | 27908.83 | 29939.36 | 579.6451 | 3590.916 | 30252.03 | 169.9995 | 40930.04 | 70.61224 | 47.01031
1¦35 | 0.2628897 | 0.09274591 | 11.53061 | 28360.61 | 30191.46 | 571.7514 | 3592.26 | 30263.35 | 169.9993 | 41422.8 | 72.44897 | 46.79098
1¦36 | 0.2647967 | 0.09465295 | 11.82294 | 28814.51 | 30446.22 | 564.3018 | 3593.619 | 30274.8 | 169.9992 | 41919.55 | 74.2857 | 46.57721
1¦37 | 0.2667677 | 0.09662391 | 12.11526 | 29285.58 | 30701.22 | 557.377 | 3594.999 | 30286.42 | 169.9998 | 42428.89 | 76.12243 | 46.35188
1¦38 | 0.2685856 | 0.09844184 | 12.40759 | 29705.14 | 30945.3 | 550.2279 | 3596.404 | 30298.26 | 170.0005 | 42895.3 | 77.95916 | 46.1714
1¦39 | 0.2703703 | 0.1002265 | 12.69991 | 30142.02 | 31200.90625 | 543.6678 | 3597.813 | 30310.14 | 170.0014 | 43382.46 | 79.79589 | 45.98893
1¦40 | 0.2721698 | 0.102026 | 12.99224 | 30564.83 | 31448.15 | 537.2147 | 3599.25 | 30322.24 | 169.9998 | 43854.25 | 81.63262 | 45.81607
1¦41 | 0.2739807 | 0.1038369 | 13.28456 | 31003.27 | 31688.41 | 531.1214 | 3600.714 | 30334.58 | 169.9999 | 44332.36 | 83.46935 | 45.62615
1¦42 | 0.2758031 | 0.1056594 | 13.57689 | 31419.14 | 31891.05 | 524.7963 | 3602.243 | 30347.46 | 169.999 | 44768.32 | 85.30608 | 45.42707
1¦43 | 0.2775964 | 0.1074526 | 13.86921 | 31856.79 | 32110.41 | 519.056 | 3603.768 | 30360.31 | 169.9993 | 45232 | 87.14281 | 45.22717
1¦44 | 0.2792097 | 0.109066 | 14.16153 | 32271.46 | 32345.65 | 513.5026 | 3605.289 | 30373.12 | 169.9999 | 45691.23 | 88.97955 | 45.06578
1¦45 | 0.2821323 | 0.1119886 | 14.45386 | 32692.8 | 32532.73 | 507.8556 | 3606.893 | 30386.63 | 169.9994 | 46121.55 | 90.81628 | 44.85939
1¦46 | 0.2848012 | 0.1146574 | 14.74618 | 33082.38 | 32718.84 | 502.1877 | 3608.517 | 30400.31 | 170.0004 | 46529.2 | 92.65301 | 44.68345
1¦47 | 0.2874948 | 0.117351 | 15.03851 | 33448.65625 | 32892.33 | 496.4752 | 3610.179 | 30414.31 | 170.0001 | 46911.81 | 94.48974 | 44.51954
1¦48 | 0.2900651 | 0.1199213 | 15.33083 | 33804.2 | 33091.96 | 491.0946 | 3611.82 | 30428.14 | 169.9995 | 47305.41 | 96.32647 | 44.39
1¦49 | 0.2925293 | 0.1223855 | 15.62316 | 34222.32 | 33240.3 | 486.0103 | 3613.559 | 30442.79 | 170.0011 | 47708.33 | 98.1632 | 44.16604
1¦50 | 0.2951451 | 0.1250014 | 15.91549 | 34592.1 | 33410.2 | 480.9215 | 3615.284 | 30457.32 | 170.0004 | 48092.15 | 100 | 44.00428

## LOT30035_170C_Batch_2_.6_C_O_
SegIndex | t in h | t_seg in h | f in Hz | G' in Pa | G" in Pa | ¦η*¦ in Pas | τ in Pa | M in µNm | T in °C | ¦G*¦ in Pa | ω in rad/s | δ in °
1¦1 | 0.1706952 | 0.002733765 | 1.591549 | 6108.232 | 11407.98 | 1294.035 | 1326.239 | 11173.03 | 169.9983 | 12940.35 | 10 | 61.83385
1¦2 | 0.1746351 | 0.006673703 | 1.883875 | 7154.198 | 12611.76 | 1224.968 | 1449.432 | 12210.88 | 170.0001 | 14499.62 | 11.83673 | 60.43531
1¦3 | 0.1780324 | 0.01007102 | 2.1762 | 8120.005 | 13767.15 | 1168.935 | 1597.745 | 13460.36 | 170.0013 | 15983.39 | 13.67347 | 59.46746
1¦4 | 0.1811471 | 0.01318566 | 2.468526 | 9054.973 | 14837.5625 | 1120.704 | 1737.555 | 14638.21 | 170.0001 | 17382.34 | 15.5102 | 58.60539
1¦5 | 0.1842734 | 0.01631202 | 2.760851 | 9954.865 | 15841.35 | 1078.551 | 1870.267 | 15756.25 | 170.0005 | 18709.56 | 17.34694 | 57.85433
1¦6 | 0.1868416 | 0.01888016 | 3.053176 | 10833.69 | 16777.67 | 1041.065 | 1996.403 | 16818.89 | 169.9979 | 19971.45 | 19.18367 | 57.14884
1¦7 | 0.1890474 | 0.02108604 | 3.345502 | 11689.84 | 17661.39 | 1007.575 | 2117.175 | 17836.35 | 169.9976 | 21179.63 | 21.02041 | 56.49996
1¦8 | 0.1916337 | 0.02367232 | 3.637827 | 12521.48 | 18490.24 | 976.9838 | 2232.257 | 18805.87 | 169.998 | 22331.06 | 22.85714 | 55.89438
1¦9 | 0.1951544 | 0.02719299 | 3.930153 | 13331.34 | 19252.84 | 948.3269 | 2340.882 | 19721 | 169.9978 | 23417.87 | 24.69388 | 55.29992
1¦10 | 0.1982962 | 0.03033476 | 4.222478 | 14090.35 | 19996.76 | 922.0438 | 2445.319 | 20600.83 | 169.9997 | 24462.39 | 26.53061 | 54.83027
1¦11 | 0.2013172 | 0.03335576 | 4.514803 | 14856.38 | 20682.66 | 897.6998 | 2545.588 | 21445.56 | 170.0001 | 25465.36 | 28.36735 | 54.31026
1¦12 | 0.2045094 | 0.03654802 | 4.807129 | 15604.53 | 21326.9 | 874.9177 | 2641.603 | 22254.45 | 170.0005 | 26426.09 | 30.20408 | 53.80769
1¦13 | 0.2076 | 0.03963857 | 5.099454 | 15648.29 | 21065.54 | 819.0081 | 2623.126 | 22098.79 | 170 | 26241.6875 | 32.04082 | 53.39362
1¦14 | 0.210201 | 0.04223962 | 5.39178 | 16251.88 | 21556.52 | 796.8825 | 2698.613 | 22734.73 | 170.0001 | 26996.43 | 33.87755 | 52.98663
1¦15 | 0.2126473 | 0.04468587 | 5.684105 | 16879.02 | 22055.45 | 777.6462 | 2776.251 | 23388.8 | 170.0003 | 27773.08 | 35.71429 | 52.5732
1¦16 | 0.2150897 | 0.04712826 | 5.976431 | 17492.31 | 22528.82 | 759.5647 | 2851.062 | 24019.06 | 170.0003 | 28522.43 | 37.55102 | 52.17275
1¦17 | 0.217465 | 0.04950365 | 6.268756 | 18069.71875 | 22984.93 | 742.2951 | 2922.606 | 24621.79 | 169.9997 | 29237.34 | 39.38776 | 51.82717
1¦18 | 0.2196212 | 0.0516598 | 6.561081 | 18650.06 | 23414.72 | 726.1339 | 2992.308 | 25209 | 169.9998 | 29934.5 | 41.22449 | 51.46232
1¦19 | 0.2216674 | 0.05370602 | 6.853407 | 19213.96 | 23827.71 | 710.8345 | 3059.725 | 25776.96 | 170.0003 | 30609.40625 | 43.06123 | 51.11833
1¦20 | 0.223887 | 0.0559256 | 7.145732 | 19690.68 | 24078.52 | 692.7849 | 3575.728 | 30124.08 | 170.0003 | 31104.63 | 44.89796 | 50.72474
1¦21 | 0.2259874 | 0.05802604 | 7.438058 | 20169.86 | 24399.66 | 677.3771 | 3576.788 | 30133.01 | 170.0003 | 31657.02 | 46.7347 | 50.42134
1¦22 | 0.2280662 | 0.06010485 | 7.730383 | 20674.05 | 24718.46 | 663.4456 | 3577.877 | 30142.19 | 169.9996 | 32224.5 | 48.57143 | 50.09152
1¦23 | 0.2304548 | 0.06249336 | 8.022709 | 21129.92 | 25042.88 | 650.0163 | 3578.977 | 30151.45 | 170.0005 | 32766.13 | 50.40816 | 49.84401
1¦24 | 0.2323228 | 0.06436142 | 8.315034 | 21626.42 | 25333.8125 | 637.5593 | 3580.135 | 30161.21 | 170.0001 | 33309.22 | 52.2449 | 49.51399
1¦25 | 0.2349865 | 0.06702513 | 8.60736 | 22050.27 | 25609.73 | 624.8807 | 3581.317 | 30171.17 | 169.9994 | 33794.57 | 54.08164 | 49.27118
1¦26 | 0.2377954 | 0.06983405 | 8.899685 | 22483.22 | 25848.26 | 612.6475 | 3582.5625 | 30181.66 | 170.0002 | 34258.25 | 55.91837 | 48.98274
1¦27 | 0.2402696 | 0.0723082 | 9.19201 | 22908.86 | 26095.71 | 601.2397 | 3583.823 | 30192.27 | 169.9998 | 34724.66 | 57.7551 | 48.72081
1¦28 | 0.2426881 | 0.07472673 | 9.484336 | 23328.43 | 26339.23 | 590.43 | 3585.11 | 30203.12 | 170.0004 | 35184.81 | 59.59184 | 48.46897
1¦29 | 0.2448583 | 0.07689691 | 9.776661 | 23763.16 | 26591.73 | 580.551 | 3586.414 | 30214.1 | 170 | 35662.42 | 61.42857 | 48.21508
1¦30 | 0.2471628 | 0.07920139 | 10.06899 | 24179 | 26844.81 | 571.0632 | 3587.737 | 30225.25 | 169.9996 | 36128.49 | 63.26531 | 47.99078
1¦31 | 0.2494219 | 0.08146052 | 10.36131 | 24582.25 | 27064.63 | 561.6109 | 3589.118 | 30236.89 | 169.9994 | 36562.02 | 65.10204 | 47.75177
1¦32 | 0.2515504 | 0.083589 | 10.65364 | 24997.46 | 27294.46 | 552.9176 | 3590.514 | 30248.64 | 169.9991 | 37011.625 | 66.93877 | 47.51518
1¦33 | 0.2536033 | 0.08564187 | 10.94596 | 25416.39 | 27532.08 | 544.8174 | 3591.921 | 30260.49 | 169.9998 | 37470.09375 | 68.77551 | 47.28818
1¦34 | 0.2556483 | 0.08768691 | 11.23829 | 25805.33 | 27755.05 | 536.7057 | 3593.366 | 30272.67 | 169.9996 | 37897.99 | 70.61224 | 47.08478
1¦35 | 0.2577568 | 0.08979545 | 11.53061 | 26207.59 | 27953.76 | 528.8931 | 3594.864 | 30285.29 | 170.0004 | 38317.76 | 72.44897 | 46.84659
1¦36 | 0.2597001 | 0.09173869 | 11.82294 | 26608.25 | 28171.09 | 521.6428 | 3596.36 | 30297.89 | 170.0004 | 38750.6 | 74.2857 | 46.63419
1¦37 | 0.2615354 | 0.09357398 | 12.11526 | 26990.66 | 28384.89 | 514.5505 | 3597.881 | 30310.71 | 169.9998 | 39168.83 | 76.12243 | 46.44227
1¦38 | 0.2634329 | 0.0954715 | 12.40759 | 27377.66 | 28601.98 | 507.8691 | 3599.419 | 30323.66 | 170 | 39593.05 | 77.95916 | 46.25291
1¦39 | 0.2652592 | 0.09729784 | 12.69991 | 27752.65 | 28792.51 | 501.1565 | 3601.013 | 30337.1 | 170.0012 | 39990.23 | 79.79589 | 46.05354
1¦40 | 0.267078 | 0.09911662 | 12.99224 | 28108.18 | 28994.35 | 494.6852 | 3602.613 | 30350.57 | 170.0004 | 40382.45 | 81.63262 | 45.8891
1¦41 | 0.2688435 | 0.1008821 | 13.28456 | 28489.29 | 29135.78125 | 488.1989 | 3604.328 | 30365.02 | 169.9993 | 40749.64 | 83.46935 | 45.64277
1¦42 | 0.2706094 | 0.102648 | 13.57689 | 28843.71875 | 29333.19 | 482.2487 | 3605.977 | 30378.91 | 170.0004 | 41138.74 | 85.30608 | 45.48205
1¦43 | 0.2724078 | 0.1044464 | 13.86921 | 29222.65625 | 29523.71 | 476.6945 | 3607.658 | 30393.08 | 170.0016 | 41540.5 | 87.14281 | 45.29361
1¦44 | 0.2741293 | 0.1061679 | 14.16153 | 29602.5 | 29746.25 | 471.6368 | 3609.307 | 30406.97 | 170.0005 | 41966.02 | 88.97955 | 45.13878
1¦45 | 0.2767259 | 0.1087645 | 14.45386 | 29967.57 | 29887.41 | 466.0388 | 3611.11 | 30422.15 | 169.999 | 42323.90625 | 90.81628 | 44.92327
1¦46 | 0.2796106 | 0.1116492 | 14.74618 | 30237.21 | 30029.41 | 459.9439 | 3612.932 | 30437.51 | 169.9983 | 42615.1875 | 92.65301 | 44.80245
1¦47 | 0.2822287 | 0.1142673 | 15.03851 | 30549.75 | 30134.29 | 454.1351 | 3614.847 | 30453.64 | 169.9983 | 42911.11 | 94.48974 | 44.60775
1¦48 | 0.2848015 | 0.1168401 | 15.33083 | 30889.87 | 30224.77 | 448.6527 | 3616.814 | 30470.21 | 169.9983 | 43217.13 | 96.32647 | 44.37649
1¦49 | 0.2873696 | 0.1194082 | 15.62316 | 31187.03 | 30346.25 | 443.2889 | 3618.752 | 30486.54 | 170.0002 | 43514.65625 | 98.1632 | 44.21717
1¦50 | 0.2904423 | 0.1224809 | 15.91549 | 31460.52 | 30462.5 | 437.9187 | 3620.725 | 30503.16 | 170.001 | 43791.87 | 100 | 44.07665

## LOT30035_170C_Batch_2_.7_C_O_
SegIndex | t in h | t_seg in h | f in Hz | G' in Pa | G" in Pa | ¦η*¦ in Pas | τ in Pa | M in µNm | T in °C | ¦G*¦ in Pa | ω in rad/s | δ in °
1¦1 | 0.1702388 | 0.002901849 | 1.591549 | 5948.35 | 11302.34 | 1277.207 | 1305.727 | 11000.23 | 169.9994 | 12772.07 | 10 | 62.24246
1¦2 | 0.1743355 | 0.006998579 | 1.883875 | 6977.799 | 12525.54 | 1211.315 | 1434.045 | 12081.25 | 169.9991 | 14338.02 | 11.83673 | 60.87844
1¦3 | 0.1785193 | 0.01118239 | 2.1762 | 7935.474 | 13684.51 | 1156.905 | 1582.067 | 13328.28 | 170.0001 | 15818.9 | 13.67347 | 59.8911
1¦4 | 0.1817502 | 0.01441323 | 2.468526 | 8854.855 | 14758.91 | 1109.686 | 1721.4 | 14502.1 | 169.9997 | 17211.45 | 15.5102 | 59.03765
1¦5 | 0.1843755 | 0.01703852 | 2.760851 | 9754.252 | 15761.65 | 1068.533 | 1853.825 | 15617.73 | 170.0004 | 18535.78 | 17.34694 | 58.2483
1¦6 | 0.1868503 | 0.01951335 | 3.053176 | 10629.35 | 16702.37 | 1032.012 | 1980.019 | 16680.87 | 170.0021 | 19797.79 | 19.18367 | 57.52742
1¦7 | 0.1892994 | 0.02196245 | 3.345502 | 11479.12 | 17585.98 | 999.0707 | 2100.35 | 17694.61 | 170.0005 | 21000.87 | 21.02041 | 56.8658
1¦8 | 0.19178 | 0.02444304 | 3.637827 | 12295.1 | 18423.87 | 969.0486 | 2215.293 | 18662.96 | 169.9998 | 22149.68 | 22.85714 | 56.28298
1¦9 | 0.1953103 | 0.02797338 | 3.930153 | 13103.31 | 19198.88 | 941.2949 | 2324.776 | 19585.31 | 170.0005 | 23244.22 | 24.69388 | 55.68633
1¦10 | 0.1986826 | 0.03134569 | 4.222478 | 13892.64 | 19924 | 915.5205 | 2429.281 | 20465.72 | 169.999 | 24289.32 | 26.53061 | 55.11264
1¦11 | 0.2019174 | 0.03458049 | 4.514803 | 14626.18 | 20639.53 | 891.7487 | 2529.925 | 21313.61 | 170.0003 | 25296.54 | 28.36735 | 54.67676
1¦12 | 0.2049044 | 0.03756744 | 4.807129 | 15374.64 | 21298.68 | 869.6873 | 2627.029 | 22131.67 | 170.0012 | 26268.11 | 30.20408 | 54.17604
1¦13 | 0.2078283 | 0.04049133 | 5.099454 | 15497.79 | 21117.62 | 817.5254 | 2619.847 | 22071.16 | 170.0001 | 26194.18 | 32.04082 | 53.72582
1¦14 | 0.2106282 | 0.04329124 | 5.39178 | 16120.07 | 21615.32 | 795.937 | 2696.905 | 22720.35 | 169.9987 | 26964.4 | 33.87755 | 53.28552
1¦15 | 0.2131722 | 0.0458352 | 5.684105 | 16737.89 | 22124.14 | 776.7841 | 2774.631 | 23375.15 | 169.9993 | 27742.29 | 35.71429 | 52.89088
1¦16 | 0.2158356 | 0.04849862 | 5.976431 | 17352.64 | 22605.93 | 758.9171 | 2850.186 | 24011.67 | 170.0005 | 28498.11 | 37.55102 | 52.48964
1¦17 | 0.2182653 | 0.05092836 | 6.268756 | 17953.42 | 23065.15 | 742.08 | 2923.318 | 24627.78 | 170.0004 | 29228.87 | 39.38776 | 52.10357
1¦18 | 0.2203385 | 0.05300154 | 6.561081 | 18535.96875 | 23523.79 | 726.4889 | 2995.303 | 25234.23 | 170.0007 | 29949.14 | 41.22449 | 51.76306
1¦19 | 0.2224257 | 0.05508879 | 6.853407 | 19110.65 | 23950.95 | 711.5659 | 3064.508 | 25817.25 | 169.9997 | 30640.9 | 43.06123 | 51.41336
1¦20 | 0.2248025 | 0.05746553 | 7.145732 | 19662.65625 | 24357.23 | 697.2092 | 3130.844 | 26376.11 | 169.9998 | 31303.27 | 44.89796 | 51.0874
1¦21 | 0.2271185 | 0.05978151 | 7.438058 | 20157.14 | 24618.84375 | 680.826 | 3576.625 | 30131.64 | 169.9998 | 31818.2 | 46.7347 | 50.69046
1¦22 | 0.2291362 | 0.06179922 | 7.730383 | 20684.87 | 24980.03 | 667.7275 | 3577.678 | 30140.51 | 169.9988 | 32432.48 | 48.57143 | 50.37334
1¦23 | 0.2313212 | 0.06398427 | 8.022709 | 21165.93 | 25306.03 | 654.473 | 3578.772 | 30149.72 | 170.0004 | 32990.79 | 50.40816 | 50.09093
1¦24 | 0.2331944 | 0.06585746 | 8.315034 | 21674 | 25633.48 | 642.5201 | 3579.891 | 30159.15 | 170.0003 | 33568.4 | 52.2449 | 49.78432
1¦25 | 0.2360803 | 0.06874337 | 8.60736 | 22137.82 | 25920.63 | 630.2983 | 3581.059 | 30168.99 | 169.9991 | 34087.57 | 54.08164 | 49.50063
1¦26 | 0.2385696 | 0.07123264 | 8.899685 | 22591.61 | 26209.19 | 618.796 | 3582.249 | 30179.01 | 169.9982 | 34602.0625 | 55.91837 | 49.23956
1¦27 | 0.241249 | 0.07391208 | 9.19201 | 23048.48 | 26484.71875 | 607.9019 | 3583.472 | 30189.32 | 170.0001 | 35109.4375 | 57.7551 | 48.9684
1¦28 | 0.2438607 | 0.07652378 | 9.484336 | 23496.18 | 26751.91 | 597.4856 | 3584.725 | 30199.88 | 169.9976 | 35605.27 | 59.59184 | 48.70719
1¦29 | 0.2463149 | 0.07897793 | 9.776661 | 23941.5 | 27016.65625 | 587.6485 | 3586.003 | 30210.64 | 169.9967 | 36098.40625 | 61.42857 | 48.45342
1¦30 | 0.248589 | 0.081252 | 10.06899 | 24383.5 | 27280.48 | 578.3475 | 3587.302 | 30221.59 | 169.9982 | 36589.34 | 63.26531 | 48.20941
1¦31 | 0.250869 | 0.083532 | 10.36131 | 24823.67 | 27541.6 | 569.5317 | 3588.625 | 30232.73 | 169.9999 | 37077.68 | 65.10204 | 47.97118
1¦32 | 0.2529283 | 0.08559138 | 10.65364 | 25254.17 | 27787.1 | 560.9392 | 3589.986 | 30244.2 | 170.0001 | 37548.58 | 66.93877 | 47.73403
1¦33 | 0.2550646 | 0.08772766 | 10.94596 | 25678.19 | 28034.96 | 552.7763 | 3591.364 | 30255.8 | 170.001 | 38017.47 | 68.77551 | 47.51235
1¦34 | 0.2570994 | 0.08976247 | 11.23829 | 26109.46 | 28284.3 | 545.1312 | 3592.761 | 30267.57 | 169.9996 | 38492.93 | 70.61224 | 47.28966
1¦35 | 0.259048 | 0.09171102 | 11.53061 | 26531.79 | 28527.15 | 537.7317 | 3594.184 | 30279.56 | 169.9999 | 38958.11 | 72.44897 | 47.07552
1¦36 | 0.2609459 | 0.09360893 | 11.82294 | 26956.89 | 28768.17 | 530.7129 | 3595.63 | 30291.74 | 169.9997 | 39424.375 | 74.2857 | 46.86168
1¦37 | 0.2628661 | 0.09552914 | 12.11526 | 27379.88 | 28991.45 | 523.8513 | 3597.118 | 30304.28 | 170.0005 | 39876.83 | 76.12243 | 46.63755
1¦38 | 0.2647553 | 0.09741838 | 12.40759 | 27778.22 | 29223.53 | 517.1846 | 3598.612 | 30316.86 | 170.0009 | 40319.28 | 77.95916 | 46.45245
1¦39 | 0.2665728 | 0.09923589 | 12.69991 | 28174.08 | 29440.73 | 510.6738 | 3600.144 | 30329.78 | 170.0001 | 40749.67 | 79.79589 | 46.25944
1¦40 | 0.2682707 | 0.1009338 | 12.99224 | 28583.92 | 29667.36 | 504.6635 | 3601.685 | 30342.76 | 169.9995 | 41197 | 81.63262 | 46.06555
1¦41 | 0.2700993 | 0.1027623 | 13.28456 | 28954.38 | 29879.77 | 498.4725 | 3603.262 | 30356.04 | 169.9988 | 41607.18 | 83.46935 | 45.90112
1¦42 | 0.2719407 | 0.1046037 | 13.57689 | 29355.94 | 30069.71 | 492.618 | 3604.895 | 30369.8 | 170.0011 | 42023.3125 | 85.30608 | 45.68815
1¦43 | 0.2736745 | 0.1063376 | 13.86921 | 29747.26 | 30283.3125 | 487.1282 | 3606.51 | 30383.41 | 169.999 | 42449.71875 | 87.14281 | 45.51161
1¦44 | 0.2753672 | 0.1080303 | 14.16153 | 30133.49 | 30485.3 | 481.7363 | 3608.162 | 30397.32 | 169.9989 | 42864.68 | 88.97955 | 45.33252
1¦45 | 0.2782243 | 0.1108874 | 14.45386 | 30526.88 | 30670.42 | 476.4911 | 3609.859375 | 30411.62 | 169.9999 | 43273.14 | 90.81628 | 45.13439
1¦46 | 0.2809555 | 0.1136186 | 14.74618 | 30863.79 | 30805.76 | 470.6483 | 3611.657 | 30426.77 | 169.9996 | 43606.98 | 92.65301 | 44.94609
1¦47 | 0.2834569 | 0.1161199 | 15.03851 | 31200.48 | 30956.26 | 465.1488 | 3613.454 | 30441.9 | 169.9993 | 43951.79 | 94.48974 | 44.77488
1¦48 | 0.285982 | 0.118645 | 15.33083 | 31512.32 | 31140.15 | 459.9231 | 3615.213 | 30456.72 | 170 | 44302.77 | 96.32647 | 44.65966
1¦49 | 0.2885131 | 0.1211761 | 15.62316 | 31877.49 | 31227.71 | 454.5948 | 3617.165 | 30473.17 | 170.0001 | 44624.48 | 98.1632 | 44.41006
1¦50 | 0.291332 | 0.123995 | 15.91549 | 32190.04 | 31386.17 | 449.5877 | 3619.014 | 30488.75 | 169.9987 | 44958.77 | 100 | 44.27558

## LOT2055_170C_Batch_2_.4_C_O__rw
SegIndex | t in h | t_seg in h | f in Hz | G' in Pa | G" in Pa | ¦η*¦ in Pas | τ in Pa | M in µNm | T in °C | ¦G*¦ in Pa | ω in rad/s | δ in °
1¦1 | 0.2504255 | 0.002887912 | 1.591549 | 11051.48 | 17352.21875 | 2057.267 | 2125.18 | 17903.79 | 170.002 | 20572.67 | 10 | 57.5073
1¦2 | 0.2549534 | 0.007415755 | 1.883875 | 12666.63 | 19085.01 | 1935.155 | 2290.574 | 19297.17 | 169.9999 | 22905.92 | 11.83673 | 56.42795
1¦3 | 0.2585086 | 0.01097095 | 2.1762 | 14232.85 | 20649.9 | 1834.189 | 2507.942 | 21128.41 | 170 | 25079.72 | 13.67347 | 55.42363
1¦4 | 0.2616421 | 0.01410451 | 2.468526 | 15734.54 | 22061.58 | 1747.093 | 2709.773 | 22828.76 | 169.9992 | 27097.77 | 15.5102 | 54.50314
1¦5 | 0.2645709 | 0.01703332 | 2.760851 | 17165.61 | 23373.14 | 1671.727 | 2899.98 | 24431.17 | 170.0022 | 28999.34 | 17.34694 | 53.70585
1¦6 | 0.2675132 | 0.01997555 | 3.053176 | 18551.04 | 24574.67 | 1605.037 | 3079.07 | 25939.93 | 170.0013 | 30790.5 | 19.18367 | 52.95141
1¦7 | 0.2702408 | 0.02270318 | 3.345502 | 19881.21875 | 25682.56 | 1545.097 | 3247.843 | 27361.77 | 170.0006 | 32478.56 | 21.02041 | 52.25606
1¦8 | 0.2727477 | 0.0252101 | 3.637827 | 21147.68 | 26719.53 | 1490.814 | 3407.518 | 28706.97 | 169.9985 | 34075.76 | 22.85714 | 51.63947
1¦9 | 0.2761971 | 0.02865948 | 3.930153 | 22373.5625 | 27639.24 | 1440.027 | 3556.025 | 29958.08 | 169.9994 | 35559.86 | 24.69388 | 51.01033
1¦10 | 0.2794005 | 0.0318629 | 4.222478 | 23551.51 | 28475.08 | 1392.833 | 3694.53 | 31124.94 | 169.9995 | 36952.72 | 26.53061 | 50.40612
1¦11 | 0.2825564 | 0.03501875 | 4.514803 | 24628.67 | 29298.49 | 1349.262 | 3827.537 | 32245.46 | 169.9999 | 38274.96875 | 28.36735 | 49.94918
1¦12 | 0.2855175 | 0.03797991 | 4.807129 | 25709.39 | 30015.21 | 1308.455 | 3952.053 | 33294.47 | 169.9993 | 39520.7 | 30.20408 | 49.41844
1¦13 | 0.2881736 | 0.04063599 | 5.099454 | 25761.4 | 29557.86 | 1223.709 | 3567.106 | 30051.44 | 170.0004 | 39208.63 | 32.04082 | 48.92595
1¦14 | 0.2908008 | 0.04326314 | 5.39178 | 26656.86 | 30108.73 | 1187.024 | 3567.719 | 30056.61 | 170.0006 | 40213.48 | 33.87755 | 48.47983
1¦15 | 0.293355 | 0.04581743 | 5.684105 | 27600.05 | 30706.18 | 1156.042 | 3568.34 | 30061.84 | 169.9998 | 41287.2 | 35.71429 | 48.04942
1¦16 | 0.2961244 | 0.04858677 | 5.976431 | 28521.44 | 31277.03 | 1127.234 | 3568.983 | 30067.26 | 170.0005 | 42328.77 | 37.55102 | 47.63839
1¦17 | 0.298518 | 0.0509804 | 6.268756 | 29433.12 | 31832.82 | 1100.717 | 3569.646 | 30072.84 | 170.0018 | 43354.78 | 39.38776 | 47.24305
1¦18 | 0.300511 | 0.0529734 | 6.561081 | 30339.88 | 32375.83 | 1076.304 | 3570.327 | 30078.58 | 170.0007 | 44370.07 | 41.22449 | 46.85935
1¦19 | 0.3025921 | 0.05505453 | 6.853407 | 31224.25 | 32914.13 | 1053.58 | 3571.025 | 30084.45 | 169.9994 | 45368.43 | 43.06123 | 46.50924
1¦20 | 0.3051754 | 0.05763784 | 7.145732 | 32093.76 | 33397.5 | 1031.639 | 3571.753 | 30090.59 | 169.9983 | 46318.48 | 44.89796 | 46.14044
1¦21 | 0.3072835 | 0.05974589 | 7.438058 | 32925.56 | 33862.42 | 1010.617 | 3572.503 | 30096.91 | 169.9994 | 47230.88 | 46.7347 | 45.80366
1¦22 | 0.3093708 | 0.06183319 | 7.730383 | 33744.63 | 34323.73 | 990.9806 | 3573.268 | 30103.35 | 170.0003 | 48133.34375 | 48.57143 | 45.48744
1¦23 | 0.3116615 | 0.06412384 | 8.022709 | 34555.26 | 34776 | 972.5578 | 3574.051 | 30109.95 | 170.002 | 49024.86 | 50.40816 | 45.18243
1¦24 | 0.3134655 | 0.06592791 | 8.315034 | 35357.12 | 35201.07 | 954.9697 | 3574.858 | 30116.75 | 170 | 49892.29 | 52.2449 | 44.87328
1¦25 | 0.3161572 | 0.06861959 | 8.60736 | 36138.38 | 35598.62 | 937.9737 | 3575.689 | 30123.75 | 170.0005 | 50727.15625 | 54.08164 | 44.5689
1¦26 | 0.3186468 | 0.07110918 | 8.899685 | 36857.33 | 35972.36 | 921.0242 | 3576.546 | 30130.97 | 169.9997 | 51502.17 | 55.91837 | 44.30382
1¦27 | 0.3211281 | 0.07359053 | 9.19201 | 37624.47 | 36351.98 | 905.8419 | 3577.417 | 30138.3 | 170.0001 | 52316.99 | 57.7551 | 44.01453
1¦28 | 0.3235667 | 0.07602912 | 9.484336 | 38354.66 | 36721.32 | 891.0498 | 3578.304 | 30145.78 | 170.0001 | 53099.3 | 59.59184 | 43.75368
1¦29 | 0.3260172 | 0.07847958 | 9.776661 | 39057.84375 | 37063.59 | 876.5375 | 3579.22 | 30153.49 | 170.0015 | 53844.45 | 61.42857 | 43.49929
1¦30 | 0.3284363 | 0.08089871 | 10.06899 | 39784.48 | 37420.27 | 863.3102 | 3580.143 | 30161.27 | 170.0026 | 54617.59 | 63.26531 | 43.24601
1¦31 | 0.330721 | 0.08318339 | 10.36131 | 40493.45 | 37754.90625 | 850.416 | 3581.09 | 30169.25 | 170.0004 | 55363.82 | 65.10204 | 42.99558
1¦32 | 0.3330155 | 0.08547791 | 10.65364 | 41192.86 | 38091.69 | 838.1616 | 3582.051 | 30177.35 | 170.0004 | 56105.51 | 66.93877 | 42.76005
1¦33 | 0.3351414 | 0.08760383 | 10.94596 | 41869.21 | 38407.65625 | 826.1235 | 3583.035 | 30185.64 | 169.9994 | 56817.0625 | 68.77551 | 42.53093
1¦34 | 0.3372207 | 0.08968306 | 11.23829 | 42538.98 | 38713.87 | 814.5624 | 3584.042 | 30194.12 | 169.9996 | 57518.07 | 70.61224 | 42.3047
1¦35 | 0.3392923 | 0.09175473 | 11.53061 | 43212.64 | 39020.71 | 803.6452 | 3585.058 | 30202.68 | 170.0005 | 58223.26 | 72.44897 | 42.08181
1¦36 | 0.3412388 | 0.09370117 | 11.82294 | 43882.49 | 39312.93 | 793.1098 | 3586.098 | 30211.44 | 170.001 | 58916.71 | 74.2857 | 41.85615
1¦37 | 0.3431652 | 0.09562761 | 12.11526 | 44512.52 | 39582.93 | 782.5097 | 3587.167 | 30220.45 | 169.9993 | 59566.54 | 76.12243 | 41.64522
1¦38 | 0.3449437 | 0.09740608 | 12.40759 | 45156.01 | 39867.53125 | 772.6726 | 3588.239 | 30229.48 | 170.001 | 60236.90625 | 77.95916 | 41.44078
1¦39 | 0.3468041 | 0.09926653 | 12.69991 | 45800.09 | 40150.19 | 763.2874 | 3589.326 | 30238.64 | 169.9998 | 60907.19 | 79.79589 | 41.2391
1¦40 | 0.3486039 | 0.1010663 | 12.99224 | 46432.27 | 40427.31 | 754.1789 | 3590.43 | 30247.94 | 170.0002 | 61565.6 | 81.63262 | 41.0452
1¦41 | 0.3504531 | 0.1029155 | 13.28456 | 47017.24 | 40675.71 | 744.8267 | 3591.571 | 30257.55 | 169.9993 | 62170.21 | 83.46935 | 40.86385
1¦42 | 0.3523078 | 0.1047702 | 13.57689 | 47619.31 | 40968.89 | 736.3787 | 3592.693 | 30267 | 169.9989 | 62817.58 | 85.30608 | 40.70679
1¦43 | 0.3540296 | 0.106492 | 13.86921 | 48192.92 | 41177.25 | 727.4114 | 3593.887 | 30277.06 | 170.0003 | 63388.67 | 87.14281 | 40.51141
1¦44 | 0.355692 | 0.1081544 | 14.16153 | 48804.59 | 41421.19 | 719.4072 | 3595.068 | 30287.01 | 170.0004 | 64012.52 | 88.97955 | 40.32177
1¦45 | 0.358784 | 0.1112464 | 14.45386 | 49420.73 | 41637.12 | 711.5732 | 3596.279 | 30297.21 | 170.0003 | 64622.43 | 90.81628 | 40.11424
1¦46 | 0.3614762 | 0.1139386 | 14.74618 | 49998.17 | 41842.89 | 703.6681 | 3597.517 | 30307.64 | 170.0004 | 65196.96875 | 92.65301 | 39.92558
1¦47 | 0.3643267 | 0.1167891 | 15.03851 | 50565.2 | 42051.49 | 696.0121 | 3598.768 | 30318.18 | 170.0015 | 65766 | 94.48974 | 39.7479
1¦48 | 0.3669384 | 0.1194008 | 15.33083 | 51088.59375 | 42311.09375 | 688.6431 | 3599.999 | 30328.55 | 170.0001 | 66334.55 | 96.32647 | 39.63124
1¦49 | 0.3695222 | 0.1219846 | 15.62316 | 51671.63 | 42453.35 | 681.2618 | 3601.325 | 30339.72 | 169.9998 | 66874.84375 | 98.1632 | 39.40648
1¦50 | 0.3723915 | 0.1248539 | 15.91549 | 52225.74 | 42661.74 | 674.3553 | 3602.618 | 30350.62 | 169.9994 | 67435.54 | 100 | 39.24442

## LOT2055_170C_Batch_2_.5_C_O__rw
SegIndex | t in h | t_seg in h | f in Hz | G' in Pa | G" in Pa | ¦η*¦ in Pas | τ in Pa | M in µNm | T in °C | ¦G*¦ in Pa | ω in rad/s | δ in °
1¦1 | 0.1708254 | 0.00324173 | 1.591549 | 11165.94 | 17650.17 | 2088.556 | 2104.647 | 17730.81 | 169.9985 | 20885.56 | 10 | 57.68154
1¦2 | 0.1751894 | 0.007605744 | 1.883875 | 12876.17 | 19377.53 | 1965.535 | 2326.778 | 19602.17 | 170.0008 | 23265.52 | 11.83673 | 56.39637
1¦3 | 0.1792844 | 0.01170074 | 2.1762 | 14473.21 | 20971.41 | 1863.526 | 2548.309 | 21468.49 | 169.9999 | 25480.86 | 13.67347 | 55.38888
1¦4 | 0.1823992 | 0.01481561 | 2.468526 | 16010.77 | 22423.78125 | 1776.447 | 2755.522 | 23214.17 | 169.9999 | 27553.05 | 15.5102 | 54.47284
1¦5 | 0.1855294 | 0.01794578 | 2.760851 | 17464.71875 | 23757.96 | 1699.813 | 2948.941 | 24843.65 | 169.9996 | 29486.56 | 17.34694 | 53.68002
1¦6 | 0.1884869 | 0.02090327 | 3.053176 | 18871.29 | 24981.31 | 1632.013 | 3131.086 | 26378.15 | 170.0009 | 31308.01 | 19.18367 | 52.932
1¦7 | 0.1912189 | 0.02363524 | 3.345502 | 20227.25 | 26116.59 | 1571.501 | 3303.648 | 27831.91 | 169.9996 | 33033.59 | 21.02041 | 52.24229
1¦8 | 0.1935833 | 0.02599972 | 3.637827 | 21522.98 | 27182.9 | 1516.901 | 3467.556 | 29212.77 | 170.0006 | 34672.02 | 22.85714 | 51.62838
1¦9 | 0.1974712 | 0.02988754 | 3.930153 | 22778.3 | 28126.96 | 1465.691 | 3619.696 | 30494.49 | 169.9987 | 36193.6 | 24.69388 | 50.99811
1¦10 | 0.2008755 | 0.03329186 | 4.222478 | 23979.1 | 29005.19 | 1418.502 | 3763.53 | 31706.24 | 170.0001 | 37633.74 | 26.53061 | 50.41886
1¦11 | 0.2040187 | 0.03643506 | 4.514803 | 25106.5 | 29855.73 | 1375.137 | 3901.315 | 32867.02 | 169.9997 | 39008.99 | 28.36735 | 49.9386
1¦12 | 0.2069955 | 0.03941189 | 4.807129 | 26232.53125 | 30612.61 | 1334.745 | 4031.951 | 33967.58 | 170.0001 | 40314.73 | 30.20408 | 49.4061
1¦13 | 0.209774 | 0.0421904 | 5.099454 | 26011.12 | 29844.11 | 1235.564 | 3567.101 | 30051.4 | 169.9996 | 39588.5 | 32.04082 | 48.92568
1¦14 | 0.2124455 | 0.04486193 | 5.39178 | 26930.37 | 30393.47 | 1198.669 | 3567.716 | 30056.58 | 169.9997 | 40607.98 | 33.87755 | 48.4572
1¦15 | 0.2148574 | 0.0472738 | 5.684105 | 27897.78125 | 31012.89 | 1168.001 | 3568.333 | 30061.78 | 169.9998 | 41714.33 | 35.71429 | 48.0269
1¦16 | 0.2172652 | 0.04968153 | 5.976431 | 28851.26 | 31608.68 | 1139.678 | 3568.971 | 30067.15 | 169.9995 | 42796.07 | 37.55102 | 47.6113
1¦17 | 0.2194666 | 0.05188299 | 6.268756 | 29779.57 | 32189.02 | 1113.329 | 3569.627 | 30072.68 | 169.9992 | 43851.52 | 39.38776 | 47.22664
1¦18 | 0.2220309 | 0.05444731 | 6.561081 | 30683.08 | 32743.22 | 1088.499 | 3570.306 | 30078.4 | 170.0008 | 44872.82 | 41.22449 | 46.86036
1¦19 | 0.2242237 | 0.05664003 | 6.853407 | 31574.66 | 33265.34 | 1065.097 | 3571.008 | 30084.31 | 170.0003 | 45864.38 | 43.06123 | 46.49362
1¦20 | 0.2263059 | 0.05872225 | 7.145732 | 32483.59 | 33778.27 | 1043.77 | 3571.728 | 30090.38 | 170.0021 | 46863.15 | 44.89796 | 46.11935
1¦21 | 0.2287106 | 0.06112695 | 7.438058 | 33346.33 | 34285.14 | 1023.378 | 3572.463 | 30096.57 | 170.0035 | 47827.28 | 46.7347 | 45.79528
1¦22 | 0.2309435 | 0.06335985 | 7.730383 | 34203.36 | 34741.07 | 1003.729 | 3573.23 | 30103.04 | 170.0016 | 48752.56 | 48.57143 | 45.44685
1¦23 | 0.2332154 | 0.06563182 | 8.022709 | 35050.39 | 35255.89 | 986.2343 | 3573.989 | 30109.43 | 169.9994 | 49714.26 | 50.40816 | 45.16748
1¦24 | 0.2353003 | 0.06771669 | 8.315034 | 35856.84 | 35641.25 | 967.6929 | 3574.81 | 30116.35 | 170.0005 | 50557.02 | 52.2449 | 44.82724
1¦25 | 0.2379197 | 0.07033612 | 8.60736 | 36630.39 | 36060.39 | 950.4469 | 3575.632 | 30123.27 | 170.0001 | 51401.72 | 54.08164 | 44.55073
1¦26 | 0.240459 | 0.07287535 | 8.899685 | 37375.36 | 36449.43 | 933.6129 | 3576.482 | 30130.43 | 169.9998 | 52206.11 | 55.91837 | 44.28142
1¦27 | 0.2432401 | 0.07565649 | 9.19201 | 38128.75 | 36828.83 | 917.858 | 3577.35 | 30137.74 | 169.9991 | 53010.98 | 57.7551 | 44.00648
1¦28 | 0.2457729 | 0.07818924 | 9.484336 | 38903 | 37217.05 | 903.4493 | 3578.228 | 30145.14 | 170.0007 | 53838.2 | 59.59184 | 43.7312
1¦29 | 0.2483176 | 0.08073398 | 9.776661 | 39643.71 | 37579.96875 | 889.2422 | 3579.131 | 30152.75 | 170.0007 | 54624.88 | 61.42857 | 43.46918
1¦30 | 0.2506589 | 0.08307531 | 10.06899 | 40370.86 | 37937.62 | 875.6645 | 3580.051 | 30160.5 | 170.0002 | 55399.18 | 63.26531 | 43.22025
1¦31 | 0.2529116 | 0.08532793 | 10.36131 | 41091.28 | 38293.43 | 862.7735 | 3580.985 | 30168.37 | 169.9999 | 56168.32 | 65.10204 | 42.9815
1¦32 | 0.2550396 | 0.08745599 | 10.65364 | 41806.5625 | 38635.21 | 850.4056 | 3581.941 | 30176.42 | 169.9989 | 56925.11 | 66.93877 | 42.74233
1¦33 | 0.2571487 | 0.08956509 | 10.94596 | 42505.89 | 38942.99 | 838.2073 | 3582.927 | 30184.72 | 169.9988 | 57648.13 | 68.77551 | 42.49525
1¦34 | 0.2591509 | 0.09156727 | 11.23829 | 43198.68 | 39266.12 | 826.7361 | 3583.92 | 30193.09 | 170.0003 | 58377.6875 | 70.61224 | 42.26976
1¦35 | 0.2611403 | 0.09355664 | 11.53061 | 43888.625 | 39581.41 | 815.7571 | 3584.929 | 30201.6 | 170.0003 | 59100.76 | 72.44897 | 42.04605
1¦36 | 0.2631084 | 0.09552479 | 11.82294 | 44567.06 | 39875.11 | 805.0235 | 3585.965 | 30210.32 | 170.0009 | 59801.73 | 74.2857 | 41.81968
1¦37 | 0.2650081 | 0.09742449 | 12.11526 | 45225.68 | 40178.13 | 794.7066 | 3587.009 | 30219.12 | 169.9996 | 60495 | 76.12243 | 41.61763
1¦38 | 0.2668476 | 0.09926402 | 12.40759 | 45871.93 | 40462.96 | 784.6118 | 3588.078125 | 30228.12 | 169.9984 | 61167.68 | 77.95916 | 41.41504
1¦39 | 0.2686752 | 0.1010916 | 12.69991 | 46529.71 | 40773.98 | 775.3162 | 3589.144 | 30237.1 | 169.9976 | 61867.04 | 79.79589 | 41.22808
1¦40 | 0.2704505 | 0.1028669 | 12.99224 | 47133.8 | 41026.27 | 765.4783 | 3590.261 | 30246.52 | 169.9991 | 62488 | 81.63262 | 41.037
1¦41 | 0.2722602 | 0.1046766 | 13.28456 | 47787.77 | 41268.12 | 756.4518 | 3591.397 | 30256.09 | 169.9997 | 63140.55 | 83.46935 | 40.81293
1¦42 | 0.2740329 | 0.1064492 | 13.57689 | 48350.49 | 41543.36 | 747.2684 | 3592.531 | 30265.63 | 170.0002 | 63746.54 | 85.30608 | 40.66959
1¦43 | 0.2757873 | 0.1082036 | 13.86921 | 49004.67 | 41768.75 | 738.9033 | 3593.703 | 30275.51 | 170.001 | 64390.11 | 87.14281 | 40.44236
1¦44 | 0.2774178 | 0.1098342 | 14.16153 | 49622.3 | 42060.39 | 731.0623 | 3594.847 | 30285.15 | 169.9997 | 65049.59 | 88.97955 | 40.28497
1¦45 | 0.2801281 | 0.1125445 | 14.45386 | 50273.35 | 42283.1875 | 723.337 | 3596.045 | 30295.24 | 169.9992 | 65690.77 | 90.81628 | 40.06604
1¦46 | 0.2831581 | 0.1155745 | 14.74618 | 50803.86 | 42514.65 | 714.9899 | 3597.265 | 30305.52 | 169.9987 | 66245.96 | 92.65301 | 39.9239
1¦47 | 0.2857234 | 0.1181398 | 15.03851 | 51387.3125 | 42705.89 | 707.13 | 3598.522 | 30316.11 | 170.0001 | 66816.53125 | 94.48974 | 39.72858
1¦48 | 0.2881663 | 0.1205827 | 15.33083 | 51982.84 | 42863.90625 | 699.455 | 3599.814 | 30326.99 | 169.9999 | 67376.03125 | 96.32647 | 39.50824
1¦49 | 0.2905415 | 0.1229579 | 15.62316 | 52559.95 | 43077.02 | 692.2877 | 3601.084 | 30337.69 | 169.9996 | 67957.17 | 98.1632 | 39.33732
1¦50 | 0.2933785 | 0.1257949 | 15.91549 | 53104.79 | 43270.21 | 685.0131 | 3602.385 | 30348.65 | 170.0029 | 68501.3125 | 100 | 39.17342

## LOT2055_170C_Batch_2_.6_C_O__rw
SegIndex | t in h | t_seg in h | f in Hz | G' in Pa | G" in Pa | ¦η*¦ in Pas | τ in Pa | M in µNm | T in °C | ¦G*¦ in Pa | ω in rad/s | δ in °
1¦1 | 0.1702048 | 0.002707537 | 1.591549 | 10505.33 | 16698.5 | 1972.82 | 1984.702 | 16720.32 | 170.0011 | 19728.2 | 10 | 57.82525
1¦2 | 0.1742677 | 0.00677041 | 1.883875 | 12131.71 | 18348.74 | 1858.342 | 2199.977 | 18533.92 | 170.0001 | 21996.7 | 11.83673 | 56.52836
1¦3 | 0.17769 | 0.01019274 | 2.1762 | 13638.4 | 19862.75 | 1762.12 | 2409.872 | 20302.21 | 170.0008 | 24094.29 | 13.67347 | 55.52527
1¦4 | 0.1807019 | 0.01320462 | 2.468526 | 15093.3125 | 21246.53 | 1680.307 | 2606.576 | 21959.36 | 170.0002 | 26061.91 | 15.5102 | 54.61042
1¦5 | 0.183625 | 0.01612776 | 2.760851 | 16490.39 | 22509.46 | 1608.558 | 2790.734375 | 23510.82 | 169.9982 | 27903.5625 | 17.34694 | 53.77355
1¦6 | 0.1862022 | 0.01870489 | 3.053176 | 17811.84 | 23689.39 | 1544.993 | 2964.248 | 24972.6 | 169.9997 | 29638.64 | 19.18367 | 53.06083
1¦7 | 0.1891171 | 0.02161987 | 3.345502 | 19099.8 | 24776.57 | 1488.262 | 3128.807 | 26358.95 | 170.0008 | 31283.87 | 21.02041 | 52.37204
1¦8 | 0.1914473 | 0.02394999 | 3.637827 | 20356.23 | 25775.96 | 1436.957 | 3285.441 | 27678.53 | 170.0001 | 32844.73 | 22.85714 | 51.70054
1¦9 | 0.1947781 | 0.02728078 | 3.930153 | 21533.22 | 26714.06 | 1389.499 | 3431.809 | 28911.62 | 169.9992 | 34312.11 | 24.69388 | 51.12899
1¦10 | 0.1978597 | 0.03036238 | 4.222478 | 22693.52 | 27556.63 | 1345.549 | 3570.44 | 30079.53 | 170.0002 | 35698.23 | 26.53061 | 50.52776
1¦11 | 0.2009381 | 0.03344087 | 4.514803 | 23769.73 | 28391.73 | 1305.312 | 3703.406 | 31199.71 | 170.0006 | 37028.24 | 28.36735 | 50.06372
1¦12 | 0.2038675 | 0.03637022 | 4.807129 | 24855.37 | 29133.05 | 1267.882 | 3830.149 | 32267.47 | 170.0003 | 38295.21875 | 30.20408 | 49.53026
1¦13 | 0.2066798 | 0.03918254 | 5.099454 | 24615.58 | 28343.93 | 1171.653 | 3567.403 | 30053.94 | 169.9987 | 37540.71 | 32.04082 | 49.02698
1¦14 | 0.2098337 | 0.04233644 | 5.39178 | 25484.12 | 28883.34375 | 1136.997 | 3568.043 | 30059.34 | 169.9996 | 38518.67 | 33.87755 | 48.57766
1¦15 | 0.2123862 | 0.04488892 | 5.684105 | 26386.16 | 29449.16 | 1107.145 | 3568.697 | 30064.84 | 169.9982 | 39540.89 | 35.71429 | 48.13997
1¦16 | 0.2151218 | 0.04762448 | 5.976431 | 27270.4 | 30010.8 | 1079.871 | 3569.367 | 30070.49 | 169.9997 | 40550.25 | 37.55102 | 47.73902
1¦17 | 0.2175528 | 0.05005556 | 6.268756 | 28144.96 | 30552.22 | 1054.644 | 3570.06 | 30076.32 | 169.9994 | 41540.06 | 39.38776 | 47.34847
1¦18 | 0.2196791 | 0.05218184 | 6.561081 | 29010.09 | 31077.88 | 1031.274 | 3570.772 | 30082.33 | 169.9997 | 42513.76 | 41.22449 | 46.97092
1¦19 | 0.2217054 | 0.05420809 | 6.853407 | 29852.71 | 31586.66 | 1009.295 | 3571.506 | 30088.5 | 169.9991 | 43461.49 | 43.06123 | 46.61658
1¦20 | 0.2238512 | 0.05635388 | 7.145732 | 30716.71 | 32066.17 | 989.0082 | 3572.265 | 30094.9 | 169.9997 | 44404.45 | 44.89796 | 46.23133
1¦21 | 0.226284 | 0.05878672 | 7.438058 | 31530.1 | 32533.97 | 969.4232 | 3573.042 | 30101.45 | 169.9998 | 45305.7 | 46.7347 | 45.89774
1¦22 | 0.2285207 | 0.06102339 | 7.730383 | 32331.82 | 32976.14 | 950.8048 | 3573.844 | 30108.21 | 170 | 46181.95 | 48.57143 | 45.56526
1¦23 | 0.2305801 | 0.06308282 | 8.022709 | 33107.82 | 33434.41 | 933.4407 | 3574.654 | 30115.03 | 169.9996 | 47053.03 | 50.40816 | 45.28121
1¦24 | 0.2323882 | 0.0648909 | 8.315034 | 33888.74 | 33824.85 | 916.4676 | 3575.507 | 30122.22 | 169.9989 | 47880.76 | 52.2449 | 44.94594
1¦25 | 0.2353484 | 0.06785112 | 8.60736 | 34619.37 | 34222.94 | 900.1146 | 3576.372 | 30129.5 | 169.9996 | 48679.67 | 54.08164 | 44.67007
1¦26 | 0.2378356 | 0.07033829 | 8.899685 | 35332.82 | 34603.01 | 884.4104 | 3577.259 | 30136.97 | 170.0002 | 49454.79 | 55.91837 | 44.40212
1¦27 | 0.2403798 | 0.07288256 | 9.19201 | 36063.93 | 34975.0625 | 869.8463 | 3578.165 | 30144.61 | 170 | 50238.05 | 57.7551 | 44.12185
1¦28 | 0.2428442 | 0.07534688 | 9.484336 | 36771.3 | 35329.22 | 855.7039 | 3579.095 | 30152.44 | 170.0003 | 50992.96 | 59.59184 | 43.85418
1¦29 | 0.2452518 | 0.07775457 | 9.776661 | 37473.71875 | 35672.73 | 842.2469 | 3580.044 | 30160.44 | 169.9999 | 51738.03 | 61.42857 | 43.58957
1¦30 | 0.2476682 | 0.0801709 | 10.06899 | 38166.4 | 36012.04 | 829.4307 | 3581.012 | 30168.59 | 169.9999 | 52474.2 | 63.26531 | 43.33643
1¦31 | 0.2499354 | 0.0824381 | 10.36131 | 38844.94 | 36347.41 | 817.1532 | 3581.995 | 30176.88 | 169.9991 | 53198.34375 | 65.10204 | 43.09761
1¦32 | 0.25224 | 0.08474277 | 10.65364 | 39518.52 | 36662.1875 | 805.2993 | 3583.006 | 30185.39 | 170.0001 | 53905.75 | 66.93877 | 42.85275
1¦33 | 0.2543945 | 0.08689721 | 10.94596 | 40185.18 | 36988.48 | 794.1317 | 3584.022 | 30193.95 | 170.0004 | 54616.8125 | 68.77551 | 42.62804
1¦34 | 0.2564178 | 0.08892054 | 11.23829 | 40842.95 | 37286.25 | 783.1914 | 3585.071 | 30202.79 | 170.0008 | 55302.89 | 70.61224 | 42.39351
1¦35 | 0.2586954 | 0.09119809 | 11.53061 | 41521.45 | 37613.68 | 773.3052 | 3586.113 | 30211.57 | 169.9987 | 56025.17 | 72.44897 | 42.17298
1¦36 | 0.2606108 | 0.09311358 | 11.82294 | 42141.84375 | 37873.19 | 762.726 | 3587.213 | 30220.84 | 169.9986 | 56659.63 | 74.2857 | 41.94627
1¦37 | 0.2625145 | 0.09501721 | 12.11526 | 42767.9 | 38164.38 | 753.001 | 3588.309 | 30230.07 | 169.9993 | 57320.27 | 76.12243 | 41.74446
1¦38 | 0.2643971 | 0.09689982 | 12.40759 | 43379.97 | 38430.2 | 743.3932 | 3589.435 | 30239.55 | 170.0006 | 57954.3125 | 77.95916 | 41.53765
1¦39 | 0.2663758 | 0.09887852 | 12.69991 | 43977.63 | 38678.94 | 733.96 | 3590.588 | 30249.27 | 170.0005 | 58566.99 | 79.79589 | 41.33208
1¦40 | 0.2681643 | 0.1006671 | 12.99224 | 44570.96 | 38980.33 | 725.3448 | 3591.719 | 30258.8 | 169.999 | 59211.8 | 81.63262 | 41.1719
1¦41 | 0.2701748 | 0.1026775 | 13.28456 | 45146.57 | 39179.59375 | 716.1514 | 3592.938 | 30269.06 | 170 | 59776.69 | 83.46935 | 40.95246
1¦42 | 0.2719366 | 0.1044393 | 13.57689 | 45716.57 | 39455.64 | 707.902 | 3594.116 | 30278.99 | 170.0013 | 60388.35 | 85.30608 | 40.7958
1¦43 | 0.2736367 | 0.1061394 | 13.86921 | 46316.08 | 39694.42 | 699.9839 | 3595.332 | 30289.23 | 169.9992 | 60998.57 | 87.14281 | 40.59768
1¦44 | 0.2753781 | 0.1078808 | 14.16153 | 46926.25 | 39969.68 | 692.7579 | 3596.532 | 30299.34 | 169.9993 | 61641.28125 | 88.97955 | 40.42287
1¦45 | 0.2781484 | 0.1106512 | 14.45386 | 47510.34 | 40143.4375 | 684.8893 | 3597.824 | 30310.23 | 169.9994 | 62199.1 | 90.81628 | 40.19584
1¦46 | 0.2808966 | 0.1133994 | 14.74618 | 48074.2 | 40374.31 | 677.572 | 3599.09 | 30320.89 | 170.0005 | 62779.09 | 92.65301 | 40.02465
1¦47 | 0.2835366 | 0.1160393 | 15.03851 | 48620.51 | 40578.90625 | 670.2242 | 3600.394 | 30331.88 | 170.0003 | 63329.3125 | 94.48974 | 39.84853
1¦48 | 0.2859499 | 0.1184526 | 15.33083 | 49144.48 | 40815.25 | 663.1948 | 3601.687 | 30342.77 | 169.9994 | 63883.21 | 96.32647 | 39.71016
1¦49 | 0.2884977 | 0.1210004 | 15.62316 | 49708.36 | 40972.02 | 656.2296 | 3603.055 | 30354.3 | 169.9988 | 64417.6 | 98.1632 | 39.49699
1¦50 | 0.2914812 | 0.123984 | 15.91549 | 50227 | 41141.1875 | 649.2571 | 3604.434 | 30365.91 | 169.9995 | 64925.71 | 100 | 39.32108

## LOT2055_170C_Batch_2_.7_C_O__rw
SegIndex | t in h | t_seg in h | f in Hz | G' in Pa | G" in Pa | ¦η*¦ in Pas | τ in Pa | M in µNm | T in °C | ¦G*¦ in Pa | ω in rad/s | δ in °
1¦1 | 0.1792393 | 0.002710605 | 1.591549 | 12997.1875 | 20277.87 | 2408.566 | 2420.28 | 20389.89 | 170.0008 | 24085.66 | 10 | 57.34199
1¦2 | 0.1835875 | 0.007058869 | 1.883875 | 14966.38 | 22270.22 | 2266.84 | 2684.733 | 22617.8 | 170.0008 | 26831.98 | 11.83673 | 56.09749
1¦3 | 0.1872581 | 0.01072942 | 2.1762 | 16812.63 | 24104.92 | 2149.343 | 2940.385 | 24771.56 | 169.9999 | 29388.97 | 13.67347 | 55.10512
1¦4 | 0.1906027 | 0.01407408 | 2.468526 | 18589.83 | 25779.125 | 2049.153 | 3180.029 | 26790.47 | 170.0001 | 31782.78125 | 15.5102 | 54.20389
1¦5 | 0.1933322 | 0.01680349 | 2.760851 | 20296.39 | 27312.62 | 1961.629 | 3404.683 | 28683.09 | 169.9998 | 34028.27 | 17.34694 | 53.38344
1¦6 | 0.1960884 | 0.0195597 | 3.053176 | 21933.96 | 28729.41 | 1884.166 | 3616.586 | 30468.29 | 170.0003 | 36145.23 | 19.18367 | 52.63945
1¦7 | 0.1983713 | 0.0218426 | 3.345502 | 23514.6 | 30045.49 | 1815.056 | 3817.448 | 32160.47 | 170.0012 | 38153.21 | 21.02041 | 51.95209
1¦8 | 0.2006117 | 0.02408302 | 3.637827 | 25024.08 | 31286.53 | 1752.76 | 4008.606 | 33770.9 | 170.0009 | 40063.09 | 22.85714 | 51.34594
1¦9 | 0.2042828 | 0.02775414 | 3.930153 | 26497.25 | 32387.8 | 1694.583 | 4186.996 | 35273.76 | 170.0003 | 41845.83 | 24.69388 | 50.71256
1¦10 | 0.2075574 | 0.03102871 | 4.222478 | 27863.52 | 33456.07 | 1641.102 | 4356.314 | 36700.2 | 169.9991 | 43539.46 | 26.53061 | 50.21115
1¦11 | 0.2106324 | 0.0341037 | 4.514803 | 29222.37 | 34402.26 | 1591.205 | 4516.148 | 38046.74 | 170.0007 | 45138.25 | 28.36735 | 49.65438
1¦12 | 0.2134204 | 0.03689173 | 4.807129 | 30529.2 | 35312.9 | 1545.49 | 4670.706 | 39348.83 | 169.9999 | 46680.12 | 30.20408 | 49.15548
1¦13 | 0.216115 | 0.0395863 | 5.099454 | 30552.36 | 34701.15625 | 1442.984 | 3566.293 | 30044.59 | 170.0005 | 46234.37 | 32.04082 | 48.63795
1¦14 | 0.2190053 | 0.04247667 | 5.39178 | 31671.15 | 35408.87 | 1402.295 | 3566.814 | 30048.98 | 169.9996 | 47506.32 | 33.87755 | 48.18924
1¦15 | 0.221699 | 0.04517036 | 5.684105 | 32843.54 | 36165.48 | 1367.891 | 3567.342 | 30053.43 | 170.002 | 48853.25 | 35.71429 | 47.75597
1¦16 | 0.2244304 | 0.0479017 | 5.976431 | 34001.98 | 36902.51 | 1336.288 | 3567.885 | 30058.01 | 170.0002 | 50178.98 | 37.55102 | 47.34252
1¦17 | 0.2268263 | 0.05029763 | 6.268756 | 35137.65 | 37611.25 | 1306.776 | 3568.446 | 30062.73 | 169.9981 | 51470.96875 | 39.38776 | 46.94741
1¦18 | 0.2292287 | 0.05270004 | 6.561081 | 36231.18 | 38270.84 | 1278.381 | 3569.028 | 30067.64 | 169.9995 | 52700.625 | 41.22449 | 46.56821
1¦19 | 0.2315511 | 0.05502247 | 6.853407 | 37298.69 | 38927.72 | 1251.997 | 3569.623 | 30072.64 | 170.0001 | 53912.52 | 43.06123 | 46.22428
1¦20 | 0.2337556 | 0.05722694 | 7.145732 | 38408.91 | 39568.09 | 1228.211 | 3570.234 | 30077.79 | 169.9999 | 55144.15625 | 44.89796 | 45.85168
1¦21 | 0.235979 | 0.05945035 | 7.438058 | 39449.37 | 40162.07 | 1204.588 | 3570.866 | 30083.12 | 170.0027 | 56296.04 | 46.7347 | 45.51291
1¦22 | 0.2380133 | 0.06148465 | 7.730383 | 40493.22 | 40732.27 | 1182.492 | 3571.517 | 30088.6 | 170.0023 | 57435.34375 | 48.57143 | 45.16862
1¦23 | 0.2401947 | 0.06366599 | 8.022709 | 41512.16 | 41346.95 | 1162.319 | 3572.166 | 30094.07 | 170.0005 | 58590.36 | 50.40816 | 44.88576
1¦24 | 0.2421988 | 0.06567012 | 8.315034 | 42500.25 | 41854.15625 | 1141.725 | 3572.855 | 30099.88 | 169.9998 | 59649.32 | 52.2449 | 44.56117
1¦25 | 0.2448661 | 0.0683374 | 8.60736 | 43480.68 | 42379.78125 | 1122.701 | 3573.551 | 30105.74 | 170 | 60717.51 | 54.08164 | 44.26539
1¦26 | 0.2476674 | 0.0711387 | 8.899685 | 44430.71 | 42877.1 | 1104.212 | 3574.267 | 30111.77 | 170 | 61745.72 | 55.91837 | 43.98055
1¦27 | 0.2502724 | 0.07374378 | 9.19201 | 45380.09375 | 43369.34 | 1086.855 | 3574.994 | 30117.9 | 169.9978 | 62771.43 | 57.7551 | 43.7021
1¦28 | 0.2526848 | 0.07615613 | 9.484336 | 46290.71875 | 43829.02 | 1069.745 | 3575.745 | 30124.22 | 169.9998 | 63748.05 | 59.59184 | 43.4353
1¦29 | 0.2550799 | 0.07855125 | 9.776661 | 47200.96 | 44280.5 | 1053.583 | 3576.509 | 30130.65 | 169.999 | 64720.11 | 61.42857 | 43.17151
1¦30 | 0.2573423 | 0.0808136 | 10.06899 | 48084.63 | 44719.98 | 1037.944 | 3577.288 | 30137.22 | 169.9994 | 65665.88 | 63.26531 | 42.92364
1¦31 | 0.2595713 | 0.08304267 | 10.36131 | 48963.95 | 45141.82 | 1022.974 | 3578.085 | 30143.94 | 170.0002 | 66597.6875 | 65.10204 | 42.67419
1¦32 | 0.2618187 | 0.08529002 | 10.65364 | 49823.54 | 45548.82 | 1008.476 | 3578.899 | 30150.8 | 169.9994 | 67506.14 | 66.93877 | 42.43364
1¦33 | 0.2640218 | 0.08749315 | 10.94596 | 50666.8 | 45943.46 | 994.4727 | 3579.729 | 30157.78 | 169.9997 | 68395.36 | 68.77551 | 42.201
1¦34 | 0.2659927 | 0.08946408 | 11.23829 | 51515.21 | 46345.62 | 981.3391 | 3580.568 | 30164.85 | 169.9999 | 69294.55 | 70.61224 | 41.97611
1¦35 | 0.2680163 | 0.09148768 | 11.53061 | 52361.73 | 46757.9 | 968.959 | 3581.412 | 30171.96 | 170.0005 | 70200.08 | 72.44897 | 41.76417
1¦36 | 0.2699461 | 0.09341741 | 11.82294 | 53166.21 | 47082.125 | 955.9943 | 3582.303 | 30179.47 | 170 | 71016.7 | 74.2857 | 41.52697
1¦37 | 0.2718915 | 0.09536281 | 12.11526 | 54011.90625 | 47496.33 | 944.8578 | 3583.168 | 30186.76 | 169.9997 | 71924.875 | 76.12243 | 41.32735
1¦38 | 0.2737264 | 0.09719776 | 12.40759 | 54764.45 | 47819.8 | 932.5914 | 3584.084 | 30194.48 | 170.001 | 72704.05 | 77.95916 | 41.12715
1¦39 | 0.2756536 | 0.09912496 | 12.69991 | 55572.15 | 48163.99 | 921.5931 | 3585.001 | 30202.2 | 169.9999 | 73539.34 | 79.79589 | 40.91524
1¦40 | 0.2774034 | 0.1008748 | 12.99224 | 56298.9375 | 48502.84375 | 910.3077 | 3585.935 | 30210.07 | 170.0012 | 74310.8 | 81.63262 | 40.74566
1¦41 | 0.2791887 | 0.1026601 | 13.28456 | 57069.07 | 48813.04 | 899.6981 | 3586.891 | 30218.12 | 170.0008 | 75097.21875 | 83.46935 | 40.54145
1¦42 | 0.2811208 | 0.1045922 | 13.57689 | 57820.53 | 49163.09 | 889.6918 | 3587.84 | 30226.12 | 170.0007 | 75896.13 | 85.30608 | 40.37353
1¦43 | 0.28285 | 0.1063213 | 13.86921 | 58549.77 | 49452.11 | 879.4681 | 3588.828 | 30234.44 | 169.9997 | 76639.33 | 87.14281 | 40.18499
1¦44 | 0.2845711 | 0.1080424 | 14.16153 | 59323.29 | 49747.45 | 870.1025 | 3589.823 | 30242.82 | 170.0009 | 77421.33 | 88.97955 | 39.98259
1¦45 | 0.287348 | 0.1108193 | 14.45386 | 60097.73 | 50030.5625 | 861.0477 | 3590.832 | 30251.32 | 169.9993 | 78197.15 | 90.81628 | 39.77693
1¦46 | 0.2901664 | 0.1136377 | 14.74618 | 60826.64 | 50305.29 | 851.9263 | 3591.861 | 30259.99 | 169.9988 | 78933.53125 | 92.65301 | 39.59168
1¦47 | 0.2929158 | 0.1163872 | 15.03851 | 61574.62 | 50614.38 | 843.5547 | 3592.882 | 30268.59 | 169.9984 | 79707.27 | 94.48974 | 39.42023
1¦48 | 0.2955653 | 0.1190366 | 15.33083 | 62195.21 | 50883.2 | 834.2214 | 3593.944 | 30277.54 | 170.0003 | 80357.6 | 96.32647 | 39.28732
1¦49 | 0.2982061 | 0.1216774 | 15.62316 | 62932.93 | 51088.52 | 825.7593 | 3595.04 | 30286.77 | 170.0005 | 81059.18 | 98.1632 | 39.06945
1¦50 | 0.3015185 | 0.1249898 | 15.91549 | 63599.49 | 51298.82 | 817.0964 | 3596.153 | 30296.15 | 170.0002 | 81709.64 | 100 | 38.88936

## LOT2056_170C_Batch_2_.1_C_O__rw
SegIndex | t in h | t_seg in h | f in Hz | G' in Pa | G" in Pa | ¦η*¦ in Pas | τ in Pa | M in µNm | T in °C | ¦G*¦ in Pa | ω in rad/s | δ in °
1¦1 | 0.1741399 | 0.002859887 | 1.591549 | 13335.45 | 20063.1 | 2409.071 | 2412.424 | 20323.71 | 170.0004 | 24090.71 | 10 | 56.38899
1¦2 | 0.1783447 | 0.007064718 | 1.883875 | 15243.45 | 21893.06 | 2253.756 | 2668.4375 | 22480.52 | 170.0002 | 26677.12 | 11.83673 | 55.15172
1¦3 | 0.1821348 | 0.01085473 | 2.1762 | 16986.64 | 23555.89 | 2123.952 | 2904.956 | 24473.09 | 169.9996 | 29041.79 | 13.67347 | 54.20385
1¦4 | 0.1859477 | 0.0146677 | 2.468526 | 18632.15 | 25053.97 | 2013.044 | 3123.083 | 26310.73 | 169.9988 | 31222.73 | 15.5102 | 53.36254
1¦5 | 0.1888871 | 0.01760712 | 2.760851 | 20185.31 | 26424.02 | 1916.863 | 3326.121 | 28021.24 | 170.0017 | 33251.7 | 17.34694 | 52.62379
1¦6 | 0.19165 | 0.02036996 | 3.053176 | 21685.8 | 27693.15 | 1833.519 | 3518.269 | 29640.01 | 170.0007 | 35173.63 | 19.18367 | 51.93641
1¦7 | 0.194113 | 0.02283293 | 3.345502 | 23129.96 | 28861.24 | 1759.529 | 3699.455 | 31166.42 | 170.0022 | 36986.03 | 21.02041 | 51.29063
1¦8 | 0.1965328 | 0.02525272 | 3.637827 | 24527.16 | 29907.44 | 1692.19 | 3869.362 | 32597.83 | 170.0002 | 38678.63 | 22.85714 | 50.64474
1¦9 | 0.2003615 | 0.02908151 | 3.930153 | 25762.43 | 30855.81 | 1627.805 | 4021.211 | 33877.1 | 169.9991 | 40196.82 | 24.69388 | 50.14049
1¦10 | 0.2037375 | 0.03245745 | 4.222478 | 26960.87 | 31662.85 | 1567.485 | 4160.142 | 35047.53 | 169.9989 | 41586.35 | 26.53061 | 49.58566
1¦11 | 0.2069179 | 0.0356379 | 4.514803 | 28055.61 | 32439.78 | 1511.91 | 4290.383 | 36144.76 | 169.9972 | 42888.88 | 28.36735 | 49.14504
1¦12 | 0.2098239 | 0.03854384 | 4.807129 | 29137.8125 | 33146.05 | 1461.142 | 4414.867 | 37193.49 | 169.9994 | 44132.45 | 30.20408 | 48.68216
1¦13 | 0.212706 | 0.04142599 | 5.099454 | 28636.49 | 31993.84 | 1340.097 | 3566.762 | 30048.54 | 169.9983 | 42937.8 | 32.04082 | 48.16947
1¦14 | 0.2153158 | 0.0440358 | 5.39178 | 29612.46 | 32601.93 | 1300.064 | 3567.336 | 30053.38 | 169.9992 | 44042.97 | 33.87755 | 47.75101
1¦15 | 0.2178242 | 0.04654414 | 5.684105 | 30629.8 | 33243.14 | 1265.678 | 3567.92 | 30058.3 | 169.9993 | 45202.77 | 35.71429 | 47.34293
1¦16 | 0.2203172 | 0.04903721 | 5.976431 | 31627.6 | 33876.5 | 1234.206 | 3568.519 | 30063.35 | 169.9995 | 46345.68 | 37.55102 | 46.96632
1¦17 | 0.2224618 | 0.05118178 | 6.268756 | 32627.68 | 34490.28 | 1205.396 | 3569.138 | 30068.56 | 170.0006 | 47477.83 | 39.38776 | 46.58961
1¦18 | 0.2246821 | 0.05340203 | 6.561081 | 33574.55 | 35058.04 | 1177.502 | 3569.782 | 30073.98 | 170.001 | 48541.90625 | 41.22449 | 46.23825
1¦19 | 0.226643 | 0.05536297 | 6.853407 | 34525.43 | 35633.48 | 1152.22 | 3570.4375 | 30079.51 | 170.0018 | 49616.03 | 43.06123 | 45.90482
1¦20 | 0.22895 | 0.05766997 | 7.145732 | 35461.09 | 36156.3 | 1127.969 | 3571.121 | 30085.26 | 170.0008 | 50643.52 | 44.89796 | 45.55617
1¦21 | 0.2313527 | 0.06007268 | 7.438058 | 36364.8 | 36663.88 | 1104.95 | 3571.823 | 30091.18 | 170.0006 | 51639.51 | 46.7347 | 45.23465
1¦22 | 0.2334049 | 0.06212484 | 7.730383 | 37274.43 | 37156.38 | 1083.571 | 3572.543 | 30097.24 | 170.0003 | 52630.6 | 48.57143 | 44.90913
1¦23 | 0.2353967 | 0.06411665 | 8.022709 | 38128.46 | 37658.7 | 1063.134 | 3573.273 | 30103.39 | 170 | 53590.64 | 50.40816 | 44.64486
1¦24 | 0.2373113 | 0.06603128 | 8.315034 | 39012.125 | 38114.15 | 1043.934 | 3574.031 | 30109.78 | 169.9987 | 54540.21 | 52.2449 | 44.33294
1¦25 | 0.2402012 | 0.06892121 | 8.60736 | 39804 | 38514.99 | 1024.144 | 3574.822 | 30116.44 | 169.9999 | 55387.39 | 54.08164 | 44.05708
1¦26 | 0.2430108 | 0.07173079 | 8.899685 | 40602 | 38929.19 | 1005.921 | 3575.622 | 30123.19 | 169.9997 | 56249.48 | 55.91837 | 43.79506
1¦27 | 0.245543 | 0.074263 | 9.19201 | 41386.53 | 39322.61 | 988.4606 | 3576.444 | 30130.11 | 169.9984 | 57088.64 | 57.7551 | 43.53514
1¦28 | 0.2480208 | 0.07674078 | 9.484336 | 42157.49 | 39704.77 | 971.7997 | 3577.286 | 30137.2 | 170 | 57911.33 | 59.59184 | 43.28384
1¦29 | 0.2504216 | 0.07914156 | 9.776661 | 42966.89 | 40130.68 | 957.0965 | 3578.122 | 30144.24 | 170.0008 | 58793.07 | 61.42857 | 43.04519
1¦30 | 0.2526958 | 0.08141573 | 10.06899 | 43721.24 | 40487.88 | 941.8861 | 3578.999 | 30151.64 | 169.9997 | 59588.71 | 63.26531 | 42.80111
1¦31 | 0.254854 | 0.08357402 | 10.36131 | 44484.42 | 40854.09375 | 927.7438 | 3579.887 | 30159.12 | 169.9999 | 60398.02 | 65.10204 | 42.56409
1¦32 | 0.2569725 | 0.08569243 | 10.65364 | 45236.21 | 41205.21 | 914.115 | 3580.794 | 30166.76 | 169.9979 | 61189.74 | 66.93877 | 42.33007
1¦33 | 0.2591131 | 0.0878331 | 10.94596 | 45975.46 | 41558.21875 | 901.1118 | 3581.714 | 30174.51 | 170.0001 | 61974.42 | 68.77551 | 42.11112
1¦34 | 0.2610138 | 0.08973375 | 11.23829 | 46694.38 | 41902.25 | 888.4984 | 3582.651 | 30182.4 | 170.0003 | 62738.85 | 70.61224 | 41.90392
1¦35 | 0.2631904 | 0.09191042 | 11.53061 | 47417.29 | 42232.14 | 876.4467 | 3583.606 | 30190.45 | 170.0008 | 63497.66 | 72.44897 | 41.68981
1¦36 | 0.2651883 | 0.09390825 | 11.82294 | 48114 | 42544.57 | 864.5829 | 3584.585 | 30198.69 | 169.9992 | 64226.14 | 74.2857 | 41.48456
1¦37 | 0.2671435 | 0.09586346 | 12.11526 | 48819.82 | 42855.12 | 853.3757 | 3585.577 | 30207.05 | 169.9999 | 64961.04 | 76.12243 | 41.27738
1¦38 | 0.2690339 | 0.09775382 | 12.40759 | 49497.96875 | 43166.31 | 842.4452 | 3586.583 | 30215.53 | 169.9999 | 65676.32 | 77.95916 | 41.09111
1¦39 | 0.2710129 | 0.09973284 | 12.69991 | 50184.39 | 43464.9 | 832.0014 | 3587.607 | 30224.15 | 170.0008 | 66390.3 | 79.79589 | 40.89597
1¦40 | 0.2728104 | 0.1015303 | 12.99224 | 50834.01 | 43744.5 | 821.5432 | 3588.656 | 30232.99 | 170.0003 | 67064.73 | 81.63262 | 40.71318
1¦41 | 0.2747332 | 0.1034531 | 13.28456 | 51459.47 | 44015.21 | 811.2642 | 3589.725 | 30242 | 170.0002 | 67715.7 | 83.46935 | 40.54161
1¦42 | 0.2766045 | 0.1053244 | 13.57689 | 52097.36 | 44315.91 | 801.7736 | 3590.79 | 30250.96 | 169.9988 | 68396.16 | 85.30608 | 40.3857
1¦43 | 0.2783432 | 0.1070632 | 13.86921 | 52797.0625 | 44586 | 793.0036 | 3591.877 | 30260.13 | 169.9997 | 69104.57 | 87.14281 | 40.18038
1¦44 | 0.2801273 | 0.1088473 | 14.16153 | 53386.62 | 44841.32 | 783.5506 | 3592.996 | 30269.55 | 170.0005 | 69719.96875 | 88.97955 | 40.0281
1¦45 | 0.2827212 | 0.1114412 | 14.45386 | 54107.37 | 45089.26 | 775.5424 | 3594.119 | 30279.02 | 169.9987 | 70431.875 | 90.81628 | 39.80543
1¦46 | 0.2854887 | 0.1142087 | 14.74618 | 54727.69 | 45330.56 | 766.9822 | 3595.269 | 30288.7 | 170.0008 | 71063.21 | 92.65301 | 39.63471
1¦47 | 0.2881166 | 0.1168366 | 15.03851 | 55330.37 | 45557.12 | 758.5181 | 3596.443 | 30298.59 | 170.0014 | 71672.18 | 94.48974 | 39.46687
1¦48 | 0.2908935 | 0.1196134 | 15.33083 | 55955.22 | 45862.12 | 751.0771 | 3597.575 | 30308.13 | 170.001 | 72348.61 | 96.32647 | 39.33879
1¦49 | 0.2933957 | 0.1221157 | 15.62316 | 56566.64 | 45997.53 | 742.721 | 3598.832 | 30318.72 | 170.0007 | 72907.875 | 98.1632 | 39.1165
1¦50 | 0.2965198 | 0.1252398 | 15.91549 | 57165.5 | 46205.64 | 735.0412 | 3600.056 | 30329.03 | 169.9971 | 73504.125 | 100 | 38.94786

## LOT2056_170C_Batch_2_.2_C_O__rw
SegIndex | t in h | t_seg in h | f in Hz | G' in Pa | G" in Pa | ¦η*¦ in Pas | τ in Pa | M in µNm | T in °C | ¦G*¦ in Pa | ω in rad/s | δ in °
1¦1 | 0.1855738 | 0.003056285 | 1.591549 | 12757.27 | 20180.65 | 2387.481 | 2429.63 | 20468.66 | 169.9996 | 23874.81 | 10 | 57.70082
1¦2 | 0.1896389 | 0.007121379 | 1.883875 | 14704.73 | 21978.12 | 2234.033 | 2644.06 | 22275.15 | 169.9998 | 26443.65625 | 11.83673 | 56.21501
1¦3 | 0.1935717 | 0.01105416 | 2.1762 | 16428.89 | 23651.78 | 2106.11 | 2879.813 | 24261.27 | 170 | 28797.83 | 13.67347 | 55.21556
1¦4 | 0.1970429 | 0.01452538 | 2.468526 | 18065.23 | 25184.7 | 1998.291 | 3099.398 | 26111.19 | 170.0005 | 30993.89 | 15.5102 | 54.34775
1¦5 | 0.2004737 | 0.0179561 | 2.760851 | 19637.95 | 26578.02 | 1905.007 | 3304.575 | 27839.72 | 169.9998 | 33046.03125 | 17.34694 | 53.54007
1¦6 | 0.2029491 | 0.02043157 | 3.053176 | 21122.05 | 27833.85 | 1821.385 | 3494.089 | 29436.3 | 169.9981 | 34940.86 | 19.18367 | 52.80652
1¦7 | 0.2056885 | 0.02317096 | 3.345502 | 22545.05 | 28992.69 | 1747.196 | 3672.642 | 30940.54 | 170.0002 | 36726.77 | 21.02041 | 52.13094
1¦8 | 0.2081046 | 0.02558707 | 3.637827 | 23880.5 | 30056.71 | 1679.501 | 3838.844 | 32340.73 | 169.9997 | 38388.59375 | 22.85714 | 51.53234
1¦9 | 0.2116453 | 0.02912774 | 3.930153 | 25142.65625 | 30955.49 | 1614.966 | 3988.065 | 33597.85 | 169.9999 | 39879.76 | 24.69388 | 50.91582
1¦10 | 0.2148976 | 0.03238005 | 4.222478 | 26255.47 | 31737.89 | 1552.558 | 4118.617 | 34697.7 | 169.9987 | 41190.33 | 26.53061 | 50.40042
1¦11 | 0.2177989 | 0.03528131 | 4.514803 | 27366.08 | 32483.14 | 1497.292 | 4247.323 | 35781.99 | 170.0007 | 42474.1875 | 28.36735 | 49.88687
1¦12 | 0.2205849 | 0.03806739 | 4.807129 | 28419.2 | 33118.62 | 1444.855 | 4364.139 | 36766.13 | 170.0017 | 43640.51 | 30.20408 | 49.36699
1¦13 | 0.2234656 | 0.04094806 | 5.099454 | 27938.08 | 32005.43 | 1325.932 | 3566.709 | 30048.1 | 170.0001 | 42483.93 | 32.04082 | 48.88174
1¦14 | 0.2263006 | 0.04378308 | 5.39178 | 28883.25 | 32583.93 | 1285.292 | 3567.286 | 30052.96 | 169.9997 | 43542.55 | 33.87755 | 48.44538
1¦15 | 0.2287081 | 0.04619053 | 5.684105 | 29870.12 | 33202.66 | 1250.519 | 3567.872 | 30057.89 | 170.0004 | 44661.4 | 35.71429 | 48.02449
1¦16 | 0.2311393 | 0.04862174 | 5.976431 | 30857.65 | 33797.59 | 1218.752 | 3568.48 | 30063.02 | 170.0002 | 45765.4 | 37.55102 | 47.6035
1¦17 | 0.233432 | 0.05091441 | 6.268756 | 31815.05 | 34392.73 | 1189.492 | 3569.102 | 30068.25 | 169.9999 | 46851.4375 | 39.38776 | 47.22957
1¦18 | 0.2355857 | 0.05306817 | 6.561081 | 32752.71 | 34948.71875 | 1161.866 | 3569.748 | 30073.69 | 169.9991 | 47897.32 | 41.22449 | 46.85783
1¦19 | 0.2376026 | 0.05508509 | 6.853407 | 33656.76 | 35491.48 | 1135.88 | 3570.411 | 30079.28 | 170.0001 | 48912.4 | 43.06123 | 46.51988
1¦20 | 0.2398859 | 0.05736835 | 7.145732 | 34596.67 | 36023.74 | 1112.442 | 3571.093 | 30085.03 | 169.9999 | 49946.36 | 44.89796 | 46.15765
1¦21 | 0.2420997 | 0.05958213 | 7.438058 | 35488.9 | 36518.1 | 1089.594 | 3571.798 | 30090.97 | 169.9997 | 50921.84 | 46.7347 | 45.81888
1¦22 | 0.2439706 | 0.06145303 | 7.730383 | 36381.13 | 36997.65 | 1068.292 | 3572.522 | 30097.07 | 170.0001 | 51888.46875 | 48.57143 | 45.48138
1¦23 | 0.2458951 | 0.06337753 | 8.022709 | 37213.71 | 37479.8 | 1047.779 | 3573.259 | 30103.28 | 170.0011 | 52816.625 | 50.40816 | 45.20412
1¦24 | 0.2481105 | 0.06559299 | 8.315034 | 38067.03125 | 37912.92 | 1028.35 | 3574.027 | 30109.74 | 170.0005 | 53726.05 | 52.2449 | 44.88379
1¦25 | 0.2507516 | 0.06823407 | 8.60736 | 38855.36 | 38346.29 | 1009.418 | 3574.806 | 30116.31 | 170.0005 | 54591 | 54.08164 | 44.6222
1¦26 | 0.2534158 | 0.07089824 | 8.899685 | 39705.45 | 38728.18 | 991.8969 | 3575.621 | 30123.17 | 170.0009 | 55465.25 | 55.91837 | 44.28614
1¦27 | 0.2560796 | 0.07356206 | 9.19201 | 40448.21875 | 39141.12 | 974.559 | 3576.437 | 30130.05 | 169.9989 | 56285.75 | 57.7551 | 44.05912
1¦28 | 0.2584839 | 0.07596637 | 9.484336 | 41222.98 | 39502.46 | 958.092 | 3577.287 | 30137.21 | 169.9996 | 57094.46 | 59.59184 | 43.77903
1¦29 | 0.2607652 | 0.07824765 | 9.776661 | 41980.96875 | 39860.77 | 942.3996 | 3578.153 | 30144.5 | 169.9998 | 57890.27 | 61.42857 | 43.51602
1¦30 | 0.2630603 | 0.08054279 | 10.06899 | 42750.84 | 40261.62 | 928.2347 | 3579.015 | 30151.77 | 170.0005 | 58725.06 | 63.26531 | 43.28244
1¦31 | 0.2654255 | 0.0829079 | 10.36131 | 43472.93 | 40607.14 | 913.7672 | 3579.914 | 30159.34 | 170.0019 | 59488.11 | 65.10204 | 43.04788
1¦32 | 0.2676239 | 0.08510632 | 10.65364 | 44164.16 | 40935.56 | 899.5964 | 3580.836 | 30167.11 | 169.9997 | 60217.88 | 66.93877 | 42.82729
1¦33 | 0.2697399 | 0.08722238 | 10.94596 | 44896.3125 | 41263.24 | 886.6259 | 3581.769 | 30174.97 | 170 | 60978.14 | 68.77551 | 42.58545
1¦34 | 0.2717841 | 0.08926655 | 11.23829 | 45615.67 | 41595.86 | 874.2583 | 3582.716 | 30182.94 | 170.0013 | 61733.33 | 70.61224 | 42.36095
1¦35 | 0.2737789 | 0.0912614 | 11.53061 | 46364.45 | 41911.03 | 862.6703 | 3583.68 | 30191.07 | 170.0011 | 62499.57 | 72.44897 | 42.11192
1¦36 | 0.2758152 | 0.09329763 | 11.82294 | 47055.92 | 42220.38 | 851.0442 | 3584.665 | 30199.37 | 169.9987 | 63220.41 | 74.2857 | 41.89968
1¦37 | 0.2777473 | 0.09522977 | 12.11526 | 47768.71875 | 42543.875 | 840.323 | 3585.654 | 30207.7 | 169.9975 | 63967.43 | 76.12243 | 41.68897
1¦38 | 0.2796181 | 0.09710051 | 12.40759 | 48439.2 | 42841.625 | 829.4924 | 3586.67 | 30216.26 | 169.9994 | 64666.54 | 77.95916 | 41.49087
1¦39 | 0.2815448 | 0.09902724 | 12.69991 | 49077.875 | 43126.65 | 818.7653 | 3587.708 | 30225 | 169.9996 | 65334.11 | 79.79589 | 41.30704
1¦40 | 0.2833642 | 0.1008467 | 12.99224 | 49732.43 | 43427.73 | 808.8049 | 3588.75 | 30233.78 | 169.9987 | 66024.87 | 81.63262 | 41.12836
1¦41 | 0.2852217 | 0.1027041 | 13.28456 | 50365.53 | 43693.39 | 798.8181 | 3589.825 | 30242.84 | 169.9993 | 66676.83 | 83.46935 | 40.94248
1¦42 | 0.2870312 | 0.1045136 | 13.57689 | 50987.08 | 43972.71875 | 789.2714 | 3590.90625 | 30251.95 | 169.9997 | 67329.65625 | 85.30608 | 40.77542
1¦43 | 0.2888394 | 0.1063218 | 13.86921 | 51666.95 | 44197.77 | 780.2368 | 3592.027 | 30261.39 | 170.0013 | 67992.03125 | 87.14281 | 40.54487
1¦44 | 0.2905848 | 0.1080672 | 14.16153 | 52331 | 44499.85 | 772.0123 | 3593.117 | 30270.57 | 170.0028 | 68693.3 | 88.97955 | 40.37629
1¦45 | 0.2932597 | 0.1107422 | 14.45386 | 53006.07 | 44697.5 | 763.4778 | 3594.28 | 30280.37 | 170.0009 | 69336.21 | 90.81628 | 40.13934
1¦46 | 0.2956719 | 0.1131544 | 14.74618 | 53582.52 | 44992.98 | 755.1566 | 3595.404 | 30289.84 | 170.0008 | 69967.53125 | 92.65301 | 40.02002
1¦47 | 0.2983614 | 0.1158438 | 15.03851 | 54217.11 | 45194.11 | 746.9943 | 3596.597 | 30299.89 | 169.9997 | 70583.3 | 94.48974 | 39.81379
1¦48 | 0.3009926 | 0.118475 | 15.33083 | 54917.93 | 45404.94 | 739.7468 | 3597.787 | 30309.91 | 169.9992 | 71257.2 | 96.32647 | 39.5832
1¦49 | 0.3038008 | 0.1212833 | 15.62316 | 55492.39 | 45579.92 | 731.5552 | 3599.029 | 30320.38 | 169.9995 | 71811.8 | 98.1632 | 39.39874
1¦50 | 0.3066363 | 0.1241188 | 15.91549 | 56063.82 | 45848.03 | 724.2371 | 3600.221 | 30330.42 | 169.9998 | 72423.71 | 100 | 39.27571

## LOT2056_170C_Batch_2_.3_C_O__rw
SegIndex | t in h | t_seg in h | f in Hz | G' in Pa | G" in Pa | ¦η*¦ in Pas | τ in Pa | M in µNm | T in °C | ¦G*¦ in Pa | ω in rad/s | δ in °
1¦1 | 0.1892103 | 0.002715013 | 1.591549 | 12534.59375 | 20124.98 | 2370.93 | 2421.637 | 20401.33 | 169.9998 | 23709.3 | 10 | 58.0838
1¦2 | 0.1931715 | 0.006676263 | 1.883875 | 14543.4 | 21926.53125 | 2222.849 | 2632.332 | 22176.34 | 169.9996 | 26311.28 | 11.83673 | 56.44453
1¦3 | 0.1969755 | 0.01048028 | 2.1762 | 16287.14 | 23651.77 | 2100.213 | 2872.956 | 24203.5 | 170.0001 | 28717.2 | 13.67347 | 55.44783
1¦4 | 0.1998667 | 0.0133715 | 2.468526 | 17961.04 | 25217.1 | 1996.084 | 3097.277 | 26093.32 | 170.0008 | 30959.67 | 15.5102 | 54.53939
1¦5 | 0.2027885 | 0.01629322 | 2.760851 | 19544.11 | 26654.31 | 1905.341 | 3306.592 | 27856.71 | 169.9999 | 33051.84 | 17.34694 | 53.7495
1¦6 | 0.2055715 | 0.0190763 | 3.053176 | 21063.39 | 27957.01 | 1824.662 | 3501.871 | 29501.86 | 169.9998 | 35003.72 | 19.18367 | 53.00487
1¦7 | 0.2083318 | 0.02183653 | 3.345502 | 22502.23 | 29137.17 | 1751.381 | 3683.032 | 31028.07 | 170.0005 | 36814.74 | 21.02041 | 52.32159
1¦8 | 0.2108293 | 0.02433406 | 3.637827 | 23877.97 | 30209.22 | 1684.662 | 3851.858 | 32450.36 | 169.9999 | 38506.55 | 22.85714 | 51.67646
1¦9 | 0.2145817 | 0.0280865 | 3.930153 | 25137.19 | 31145.37 | 1620.802 | 4004.094 | 33732.89 | 170.0002 | 40023.89 | 24.69388 | 51.09326
1¦10 | 0.2179353 | 0.03144007 | 4.222478 | 26332.42 | 31940.89 | 1560.305 | 4142.258 | 34896.87 | 170.0016 | 41395.86 | 26.53061 | 50.49746
1¦11 | 0.2210285 | 0.03453327 | 4.514803 | 27426.84 | 32735.33 | 1505.476 | 4272.496 | 35994.06 | 169.9991 | 42706.36 | 28.36735 | 50.04252
1¦12 | 0.2239785 | 0.03748328 | 4.807129 | 28493.75 | 33385.1 | 1453.162 | 4391.091 | 36993.19 | 170 | 43891.44 | 30.20408 | 49.51967
1¦13 | 0.2267393 | 0.04024402 | 5.099454 | 28255.95 | 32536.31 | 1344.942 | 3566.627 | 30047.41 | 170.0013 | 43093.04 | 32.04082 | 49.02754
1¦14 | 0.2295594 | 0.04306414 | 5.39178 | 29244.26 | 33127.24 | 1304.365 | 3567.197 | 30052.21 | 170.0001 | 44188.7 | 33.87755 | 48.56239
1¦15 | 0.2321587 | 0.04566342 | 5.684105 | 30277.43 | 33784.3 | 1270.257 | 3567.77 | 30057.04 | 169.9997 | 45366.31 | 35.71429 | 48.13336
1¦16 | 0.2348446 | 0.04834931 | 5.976431 | 31299.08 | 34429.9 | 1239.117 | 3568.36 | 30062 | 170.0004 | 46530.1 | 37.55102 | 47.72706
1¦17 | 0.2370435 | 0.05054827 | 6.268756 | 32290 | 35034.21875 | 1209.638 | 3568.973 | 30067.17 | 170.0001 | 47644.94 | 39.38776 | 47.33416
1¦18 | 0.2392492 | 0.05275394 | 6.561081 | 33274.83 | 35629.89 | 1182.585 | 3569.602 | 30072.47 | 169.9998 | 48751.45 | 41.22449 | 46.95753
1¦19 | 0.2413435 | 0.0548483 | 6.853407 | 34225.21 | 36206.3 | 1157.011 | 3570.25 | 30077.93 | 169.9999 | 49822.29 | 43.06123 | 46.61119
1¦20 | 0.2438884 | 0.05739311 | 7.145732 | 35211.89 | 36772.59 | 1133.964 | 3570.914 | 30083.52 | 169.9996 | 50912.67 | 44.89796 | 46.24204
1¦21 | 0.2461887 | 0.05969345 | 7.438058 | 36156.54 | 37286.61 | 1111.343 | 3571.606 | 30089.35 | 169.9995 | 51938.29 | 46.7347 | 45.88154
1¦22 | 0.2482371 | 0.06174188 | 7.730383 | 37060.11 | 37804.74 | 1089.943 | 3572.309 | 30095.27 | 169.9997 | 52940.07 | 48.57143 | 45.56986
1¦23 | 0.2502875 | 0.06379227 | 8.022709 | 37947.05 | 38318.59 | 1069.838 | 3573.026 | 30101.31 | 169.9995 | 53928.59 | 50.40816 | 45.27912
1¦24 | 0.2521802 | 0.06568497 | 8.315034 | 38850.2 | 38781.82 | 1050.708 | 3573.772 | 30107.6 | 169.9994 | 54894.14 | 52.2449 | 44.94954
1¦25 | 0.2548091 | 0.06831384 | 8.60736 | 39668.7 | 39245.8 | 1031.807 | 3574.53 | 30113.99 | 170.0003 | 55801.79 | 54.08164 | 44.69296
1¦26 | 0.2575973 | 0.07110208 | 8.899685 | 40513.35 | 39682.45 | 1014.158 | 3575.312 | 30120.58 | 170.0001 | 56710.04 | 55.91837 | 44.40638
1¦27 | 0.2600881 | 0.07359285 | 9.19201 | 41348.73 | 40094.39 | 997.2421 | 3576.116 | 30127.35 | 169.9983 | 57595.8125 | 57.7551 | 44.11763
1¦28 | 0.2628706 | 0.07637533 | 9.484336 | 42139.68 | 40511.68 | 980.9175 | 3576.931 | 30134.21 | 170.0011 | 58454.68 | 59.59184 | 43.87158
1¦29 | 0.2652827 | 0.07878742 | 9.776661 | 42965.86 | 40890.55 | 965.5701 | 3577.773 | 30141.31 | 170.0007 | 59313.59375 | 61.42857 | 43.58231
1¦30 | 0.2675726 | 0.08107737 | 10.06899 | 43759.14 | 41276.46 | 950.835 | 3578.626 | 30148.49 | 169.9993 | 60154.87 | 63.26531 | 43.32767
1¦31 | 0.2697377 | 0.08324249 | 10.36131 | 44554.9375 | 41682.29 | 937.1865 | 3579.485 | 30155.73 | 169.9998 | 61012.75 | 65.10204 | 43.09213
1¦32 | 0.2719724 | 0.0854772 | 10.65364 | 45343.11 | 42071.3 | 924.0474 | 3580.362 | 30163.11 | 170.0002 | 61854.6 | 66.93877 | 42.8565
1¦33 | 0.2740752 | 0.08757999 | 10.94596 | 46102.58 | 42437.61 | 911.0944 | 3581.26 | 30170.68 | 170.0015 | 62660.98 | 68.77551 | 42.62969
1¦34 | 0.2761522 | 0.08965698 | 11.23829 | 46843.18 | 42841.73 | 898.9929 | 3582.156 | 30178.24 | 170.001 | 63479.89 | 70.61224 | 42.44534
1¦35 | 0.2781584 | 0.09166319 | 11.53061 | 47638.18 | 43118.8125 | 886.8919 | 3583.118 | 30186.33 | 169.9999 | 64254.4 | 72.44897 | 42.14923
1¦36 | 0.280175 | 0.09367971 | 11.82294 | 48377.3125 | 43470.65 | 875.5242 | 3584.06 | 30194.27 | 170.0013 | 65038.93 | 74.2857 | 41.94207
1¦37 | 0.281984 | 0.09548872 | 12.11526 | 49121.03125 | 43797.93 | 864.5462 | 3585.026 | 30202.41 | 169.9986 | 65811.36 | 76.12243 | 41.72125
1¦38 | 0.2837987 | 0.09730345 | 12.40759 | 49838.74 | 44134.01 | 853.9227 | 3586.001 | 30210.63 | 169.9992 | 66571.09375 | 77.95916 | 41.52605
1¦39 | 0.2855944 | 0.09909917 | 12.69991 | 50552.41 | 44442.3 | 843.5298 | 3587.002 | 30219.06 | 169.9999 | 67310.21 | 79.79589 | 41.31977
1¦40 | 0.2874235 | 0.1009283 | 12.99224 | 51222.15 | 44793.04 | 833.5519 | 3587.995 | 30227.42 | 169.9988 | 68045.02 | 81.63262 | 41.16923
1¦41 | 0.2891852 | 0.1026899 | 13.28456 | 51908.6 | 45054.01 | 823.4642 | 3589.047 | 30236.29 | 169.9995 | 68734.02 | 83.46935 | 40.95631
1¦42 | 0.2909688 | 0.1044736 | 13.57689 | 52577.91 | 45373.53 | 814.118 | 3590.08 | 30244.99 | 169.9988 | 69449.21875 | 85.30608 | 40.79344
1¦43 | 0.2927583 | 0.1062631 | 13.86921 | 53263.57 | 45654.39 | 805.0256 | 3591.144 | 30253.95 | 169.9999 | 70152.2 | 87.14281 | 40.60123
1¦44 | 0.2944318 | 0.1079366 | 14.16153 | 53915.58 | 45903.39 | 795.7973 | 3592.242 | 30263.2 | 170.0006 | 70809.6875 | 88.97955 | 40.41087
1¦45 | 0.2974417 | 0.1109465 | 14.45386 | 54660.02 | 46130.77 | 787.5745 | 3593.355 | 30272.58 | 170.001 | 71524.58 | 90.81628 | 40.16297
1¦46 | 0.3004725 | 0.1139772 | 14.74618 | 55245.26 | 46429.62 | 778.8708 | 3594.453125 | 30281.83 | 170.0009 | 72164.73 | 92.65301 | 40.0446
1¦47 | 0.3032268 | 0.1167316 | 15.03851 | 55886.29 | 46647.52 | 770.4125 | 3595.607 | 30291.55 | 170.0006 | 72796.07 | 94.48974 | 39.8513
1¦48 | 0.3059099 | 0.1194147 | 15.33083 | 56620.84375 | 46902.15625 | 763.2761 | 3596.741 | 30301.11 | 169.9994 | 73523.6875 | 96.32647 | 39.63682
1¦49 | 0.3082991 | 0.1218038 | 15.62316 | 57226.05 | 47104 | 755.0577 | 3597.933 | 30311.14 | 169.9999 | 74118.875 | 98.1632 | 39.45853
1¦50 | 0.3107872 | 0.1242919 | 15.91549 | 57859.8 | 47364.6 | 747.7407 | 3599.096 | 30320.95 | 170.001 | 74774.07 | 100 | 39.3041

## LOT2056_170C_Batch_2_.4_C_O__rw
SegIndex | t in h | t_seg in h | f in Hz | G' in Pa | G" in Pa | ¦η*¦ in Pas | τ in Pa | M in µNm | T in °C | ¦G*¦ in Pa | ω in rad/s | δ in °
1¦1 | 0.188008 | 0.002909326 | 1.591549 | 13217.32 | 21131.42 | 2492.458 | 2527.595 | 21293.97 | 169.9996 | 24924.58 | 10 | 57.97478
1¦2 | 0.1923774 | 0.007278697 | 1.883875 | 15276.1875 | 23075.56 | 2337.965 | 2767.01 | 23310.95 | 169.9998 | 27673.875 | 11.83673 | 56.49516
1¦3 | 0.1957154 | 0.01061674 | 2.1762 | 17133.3 | 24920.01 | 2211.702 | 3023.687 | 25473.35 | 169.9992 | 30241.64 | 13.67347 | 55.49024
1¦4 | 0.1983772 | 0.01327847 | 2.468526 | 18911.29 | 26585.11 | 2103.468 | 3262.175 | 27482.52 | 169.9995 | 32625.21875 | 15.5102 | 54.57389
1¦5 | 0.2015183 | 0.01641964 | 2.760851 | 20592.1 | 28098.54 | 2008.206 | 3483.229 | 29344.81 | 169.9996 | 34836.21875 | 17.34694 | 53.76406
1¦6 | 0.2044004 | 0.01930174 | 3.053176 | 22196.08 | 29478.53 | 1923.539 | 3689.542 | 31082.91 | 169.9977 | 36900.54 | 19.18367 | 53.02181
1¦7 | 0.2068726 | 0.02177387 | 3.345502 | 23725.36 | 30734.55 | 1847.091 | 3882.003 | 32704.32 | 169.9987 | 38826.6 | 21.02041 | 52.33386
1¦8 | 0.2095311 | 0.02443242 | 3.637827 | 25187.67 | 31865.79 | 1777.051 | 4061.28 | 34214.66 | 169.999 | 40618.32 | 22.85714 | 51.67611
1¦9 | 0.2134433 | 0.02834464 | 3.930153 | 26515.51 | 32853.71 | 1709.692 | 4221.327 | 35562.99 | 170.0012 | 42218.93 | 24.69388 | 51.09376
1¦10 | 0.216981 | 0.03188232 | 4.222478 | 27789.24 | 33701.87 | 1646.45 | 4367.487 | 36794.33 | 170.0004 | 43681.32 | 26.53061 | 50.49234
1¦11 | 0.2199558 | 0.03485706 | 4.514803 | 28951.04 | 34543.26 | 1588.835 | 4506.543 | 37965.82 | 169.9992 | 45071.05 | 28.36735 | 50.0333
1¦12 | 0.2228581 | 0.03775943 | 4.807129 | 30117.19 | 35269.78 | 1535.518 | 4637.279 | 39067.22 | 169.9996 | 46378.9 | 30.20408 | 49.50568
1¦13 | 0.2255774 | 0.04047869 | 5.099454 | 29883 | 34362.98 | 1421.283 | 3566.348 | 30045.06 | 170.0009 | 45539.08 | 32.04082 | 48.98887
1¦14 | 0.2281826 | 0.04308392 | 5.39178 | 31007.16 | 35096.42 | 1382.38 | 3566.871 | 30049.46 | 170.0008 | 46831.64 | 33.87755 | 48.53988
1¦15 | 0.2307656 | 0.04566686 | 5.684105 | 32141.5 | 35825.06 | 1347.644 | 3567.409 | 30053.99 | 169.9997 | 48130.15 | 35.71429 | 48.1022
1¦16 | 0.233171 | 0.04807234 | 5.976431 | 33278.27 | 36560.96875 | 1316.564 | 3567.958 | 30058.62 | 170.0009 | 49438.32 | 37.55102 | 47.69113
1¦17 | 0.2355559 | 0.05045717 | 6.268756 | 34388.52 | 37254.65 | 1287.199 | 3568.527 | 30063.41 | 170.0004 | 50699.89 | 39.38776 | 47.29093
1¦18 | 0.2376748 | 0.05257611 | 6.561081 | 35459.8 | 37909.45 | 1259.174 | 3569.117 | 30068.38 | 169.9982 | 51908.8 | 41.22449 | 46.91228
1¦19 | 0.239748 | 0.05464932 | 6.853407 | 36505.03125 | 38547.09 | 1232.884 | 3569.723 | 30073.49 | 169.9974 | 53089.5 | 43.06123 | 46.55855
1¦20 | 0.2423262 | 0.05722746 | 7.145732 | 37578.86 | 39161.27 | 1208.852 | 3570.346 | 30078.74 | 169.9988 | 54275 | 44.89796 | 46.18129
1¦21 | 0.2444532 | 0.05935455 | 7.438058 | 38588.52 | 39756.68 | 1185.513 | 3570.986 | 30084.12 | 170 | 55404.57 | 46.7347 | 45.85424
1¦22 | 0.2464786 | 0.06137989 | 7.730383 | 39597.93 | 40332.23 | 1163.679 | 3571.642 | 30089.66 | 170.0002 | 56521.54 | 48.57143 | 45.52635
1¦23 | 0.2489349 | 0.06383618 | 8.022709 | 40571.01 | 40881.44 | 1142.593 | 3572.317 | 30095.34 | 169.9994 | 57596 | 50.40816 | 45.21837
1¦24 | 0.2511179 | 0.06601924 | 8.315034 | 41522.55 | 41372.54 | 1121.943 | 3573.021 | 30101.27 | 169.9992 | 58615.78 | 52.2449 | 44.89632
1¦25 | 0.2537276 | 0.06862893 | 8.60736 | 42434.37 | 41853.64 | 1102.075 | 3573.738 | 30107.32 | 169.9995 | 59602.04 | 54.08164 | 44.60525
1¦26 | 0.2562842 | 0.07118552 | 8.899685 | 43359.43 | 42355.87 | 1083.973 | 3574.462 | 30113.41 | 169.9995 | 60614.03 | 55.91837 | 44.32921
1¦27 | 0.2588188 | 0.07372015 | 9.19201 | 44259.71875 | 42820.19 | 1066.282 | 3575.21 | 30119.72 | 169.9983 | 61583.21 | 57.7551 | 44.05292
1¦28 | 0.2612331 | 0.07613439 | 9.484336 | 45160.22 | 43269.91 | 1049.537 | 3575.975 | 30126.16 | 169.9997 | 62543.83 | 59.59184 | 43.77541
1¦29 | 0.2636119 | 0.07851317 | 9.776661 | 46044.4375 | 43722.78125 | 1033.66 | 3576.75 | 30132.68 | 169.9998 | 63496.23 | 61.42857 | 43.51849
1¦30 | 0.2659609 | 0.08086224 | 10.06899 | 46899.25 | 44145.91 | 1018.063 | 3577.548 | 30139.41 | 170.0001 | 64408.08 | 63.26531 | 43.26782
1¦31 | 0.2681521 | 0.08305344 | 10.36131 | 47765.46 | 44571.8 | 1003.522 | 3578.355 | 30146.21 | 170.0004 | 65331.35 | 65.10204 | 43.01911
1¦32 | 0.2704012 | 0.08530255 | 10.65364 | 48614.1 | 44986.74 | 989.4933 | 3579.179 | 30153.15 | 170.0006 | 66235.46875 | 66.93877 | 42.7807
1¦33 | 0.2724629 | 0.0873642 | 10.94596 | 49450.82 | 45389.93 | 975.9868 | 3580.017 | 30160.21 | 170.0001 | 67123.98 | 68.77551 | 42.54821
1¦34 | 0.2744551 | 0.0893564 | 11.23829 | 50275.83 | 45770.89 | 962.8636 | 3580.878 | 30167.46 | 170.0003 | 67989.95 | 70.61224 | 42.31459
1¦35 | 0.2764341 | 0.0913354 | 11.53061 | 51104.59375 | 46159.02 | 950.5258 | 3581.744 | 30174.76 | 169.9997 | 68864.61 | 72.44897 | 42.08918
1¦36 | 0.2783912 | 0.09329248 | 11.82294 | 51932.66 | 46545.16 | 938.7872 | 3582.623 | 30182.16 | 170 | 69738.46875 | 74.2857 | 41.8686
1¦37 | 0.2802551 | 0.09515637 | 12.11526 | 52743.46 | 46917.6875 | 927.34 | 3583.519 | 30189.71 | 170.0007 | 70591.37 | 76.12243 | 41.65454
1¦38 | 0.2821174 | 0.09701867 | 12.40759 | 53503.81 | 47246.11 | 915.585 | 3584.447 | 30197.53 | 169.9996 | 71378.23 | 77.95916 | 41.44586
1¦39 | 0.2840251 | 0.09892636 | 12.69991 | 54280.82 | 47598.2 | 904.7352 | 3585.374 | 30205.34 | 169.9999 | 72194.15625 | 79.79589 | 41.24713
1¦40 | 0.2858746 | 0.1007759 | 12.99224 | 55106.36 | 47979.14 | 895.0646 | 3586.297 | 30213.12 | 170.0001 | 73066.46875 | 81.63262 | 41.04493
1¦41 | 0.2878362 | 0.1027375 | 13.28456 | 55756.94 | 48272.48 | 883.5584 | 3587.28125 | 30221.41 | 170.0012 | 73750.05 | 83.46935 | 40.88491
1¦42 | 0.2896526 | 0.104554 | 13.57689 | 56512.26 | 48607.66 | 873.8047 | 3588.25 | 30229.57 | 170.0024 | 74540.87 | 85.30608 | 40.69968
1¦43 | 0.2914229 | 0.1063242 | 13.86921 | 57269.21 | 48909.46 | 864.2366 | 3589.245 | 30237.95 | 170.0013 | 75312 | 87.14281 | 40.49823
1¦44 | 0.2931599 | 0.1080612 | 14.16153 | 58004.85 | 49218.83 | 854.9459 | 3590.249 | 30246.41 | 170.0012 | 76072.7 | 88.97955 | 40.31559
1¦45 | 0.2966499 | 0.1115512 | 14.45386 | 58785.57 | 49496.39 | 846.1934 | 3591.275 | 30255.06 | 169.9987 | 76848.14 | 90.81628 | 40.09677
1¦46 | 0.2994752 | 0.1143765 | 14.74618 | 59514.55 | 49781.43 | 837.4231 | 3592.313 | 30263.8 | 169.9985 | 77589.77 | 92.65301 | 39.91107
1¦47 | 0.3021706 | 0.1170719 | 15.03851 | 60195.54 | 50035.8 | 828.4041 | 3593.383 | 30272.81 | 169.999 | 78275.7 | 94.48974 | 39.73407
1¦48 | 0.3047527 | 0.119654 | 15.33083 | 60833.32 | 50355.99 | 819.8266 | 3594.43 | 30281.64 | 170.0009 | 78971 | 96.32647 | 39.61693
1¦49 | 0.3073255 | 0.1222268 | 15.62316 | 61591.75 | 50559.39 | 811.7665 | 3595.543 | 30291.01 | 169.9983 | 79685.6 | 98.1632 | 39.38186
1¦50 | 0.3101663 | 0.1250676 | 15.91549 | 62305.41 | 50829.71875 | 804.0911 | 3596.633 | 30300.19 | 169.9985 | 80409.11 | 100 | 39.2081

## LOT2056_170C_Batch_2_.5_C_O__rw
SegIndex | t in h | t_seg in h | f in Hz | G' in Pa | G" in Pa | ¦η*¦ in Pas | τ in Pa | M in µNm | T in °C | ¦G*¦ in Pa | ω in rad/s | δ in °
1¦1 | 0.1937433 | 0.002728322 | 1.591549 | 12625.71 | 20013.75 | 2366.344 | 2452.814 | 20663.98 | 169.9992 | 23663.45 | 10 | 57.75415
1¦2 | 0.1980936 | 0.007078671 | 1.883875 | 14456.6 | 21929.06 | 2218.983 | 2626.58 | 22127.88 | 170.0026 | 26265.51 | 11.83673 | 56.60537
1¦3 | 0.2013094 | 0.01029444 | 2.1762 | 16220.78 | 23684.46 | 2099.436 | 2870.643 | 24184.02 | 170 | 28706.58 | 13.67347 | 55.59393
1¦4 | 0.2047968 | 0.01378179 | 2.468526 | 17901.77 | 25259.39 | 1996.093 | 3095.954 | 26082.17 | 170.0001 | 30959.81 | 15.5102 | 54.67414
1¦5 | 0.2079608 | 0.01694582 | 2.760851 | 19504.44 | 26691.8 | 1905.734 | 3305.82 | 27850.21 | 170.0016 | 33058.66 | 17.34694 | 53.84337
1¦6 | 0.2105506 | 0.01953562 | 3.053176 | 21035.36 | 28026.71875 | 1826.688 | 3504.157 | 29521.12 | 170.001 | 35042.59375 | 19.18367 | 53.11006
1¦7 | 0.2131044 | 0.02208947 | 3.345502 | 22504.15 | 29246.02 | 1755.538 | 3690.165 | 31088.16 | 170.0018 | 36902.12 | 21.02041 | 52.42253
1¦8 | 0.2156647 | 0.02464976 | 3.637827 | 23938.08 | 30335.74 | 1690.635 | 3864.029 | 32552.9 | 169.9995 | 38643.1 | 22.85714 | 51.72286
1¦9 | 0.2196092 | 0.02859421 | 3.930153 | 25219.02 | 31333.64 | 1628.818 | 4022.082 | 33884.43 | 169.999 | 40221.84 | 24.69388 | 51.171
1¦10 | 0.2230237 | 0.03200877 | 4.222478 | 26451.16 | 32168 | 1569.759 | 4164.658 | 35085.58 | 169.9971 | 41646.66 | 26.53061 | 50.57016
1¦11 | 0.2261194 | 0.0351044 | 4.514803 | 27590.82 | 33011.14 | 1516.642 | 4302.303 | 36245.18 | 169.9991 | 43023.12 | 28.36735 | 50.11102
1¦12 | 0.2291016 | 0.03808667 | 4.807129 | 28707.31 | 33713.26 | 1466.018 | 4427.979 | 37303.95 | 170.0004 | 44279.71 | 30.20408 | 49.58515
1¦13 | 0.2317623 | 0.04074733 | 5.099454 | 28494.03 | 32853.36 | 1357.286 | 3566.559 | 30046.84 | 170.0012 | 43488.54 | 32.04082 | 49.0646
1¦14 | 0.2344334 | 0.04341844 | 5.39178 | 29538.74 | 33521.61 | 1318.845 | 3567.109 | 30051.46 | 170.0006 | 44679.25 | 33.87755 | 48.61398
1¦15 | 0.2368291 | 0.04581411 | 5.684105 | 30600.43 | 34205.625 | 1285.078 | 3567.67 | 30056.19 | 170.0001 | 45895.65625 | 35.71429 | 48.18411
1¦16 | 0.2392316 | 0.04821666 | 5.976431 | 31669.99 | 34885.56 | 1254.74 | 3568.246 | 30061.05 | 169.9992 | 47116.77 | 37.55102 | 47.76604
1¦17 | 0.2416215 | 0.05060656 | 6.268756 | 32683.9375 | 35518.02 | 1225.449 | 3568.846 | 30066.1 | 169.9995 | 48267.6875 | 39.38776 | 47.37952
1¦18 | 0.2438794 | 0.05286447 | 6.561081 | 33697.83 | 36133.24 | 1198.512 | 3569.463 | 30071.3 | 170.0006 | 49408.04 | 41.22449 | 46.99742
1¦19 | 0.2459193 | 0.05490433 | 6.853407 | 34686.48 | 36740.22 | 1173.38 | 3570.095 | 30076.62 | 170.0013 | 50527.18 | 43.06123 | 46.64698
1¦20 | 0.2484235 | 0.05740855 | 7.145732 | 35702.55 | 37319.75 | 1150.324 | 3570.747 | 30082.11 | 170.0001 | 51647.22 | 44.89796 | 46.2687
1¦21 | 0.2508918 | 0.05987688 | 7.438058 | 36644.13 | 37850.14 | 1127.263 | 3571.424 | 30087.82 | 170.0006 | 52682.3125 | 46.7347 | 45.9275
1¦22 | 0.2530139 | 0.06199897 | 7.730383 | 37614.94 | 38394.89 | 1106.615 | 3572.11 | 30093.6 | 170.0018 | 53749.9 | 48.57143 | 45.5879
1¦23 | 0.255143 | 0.06412808 | 8.022709 | 38512.79 | 38923.13 | 1086.257 | 3572.813 | 30099.52 | 170.0001 | 54756.23 | 50.40816 | 45.30362
1¦24 | 0.2572947 | 0.06627971 | 8.315034 | 39450.39 | 39394.88 | 1067.129 | 3573.546 | 30105.7 | 170.0001 | 55752.04 | 52.2449 | 44.95966
1¦25 | 0.2603094 | 0.06929447 | 8.60736 | 40300.72 | 39872.43 | 1048.263 | 3574.29 | 30111.96 | 169.9998 | 56691.79 | 54.08164 | 44.69392
1¦26 | 0.2631614 | 0.07214644 | 8.899685 | 41176.06 | 40319.6875 | 1030.598 | 3575.057 | 30118.42 | 169.9993 | 57629.375 | 55.91837 | 44.39795
1¦27 | 0.2658557 | 0.07484068 | 9.19201 | 42050.02 | 40784.88 | 1014.282 | 3575.828 | 30124.92 | 169.9998 | 58579.96 | 57.7551 | 44.12499
1¦28 | 0.2683845 | 0.07736951 | 9.484336 | 42889.76 | 41203.25 | 998.0343 | 3576.63 | 30131.68 | 170.0008 | 59474.7 | 59.59184 | 43.85107
1¦29 | 0.270681 | 0.07966604 | 9.776661 | 43711.32 | 41615.03 | 982.4914 | 3577.447 | 30138.56 | 170.0012 | 60353.04 | 61.42857 | 43.59264
1¦30 | 0.2730049 | 0.08198995 | 10.06899 | 44551.65 | 42054.05 | 968.3812 | 3578.265 | 30145.45 | 170.0001 | 61264.94 | 63.26531 | 43.34812
1¦31 | 0.2752143 | 0.08419937 | 10.36131 | 45338.21875 | 42425.49 | 953.7716 | 3579.123 | 30152.68 | 170.0007 | 62092.48 | 65.10204 | 43.09915
1¦32 | 0.2773976 | 0.08638265 | 10.65364 | 46139.3 | 42803.65 | 940.2081 | 3579.99 | 30159.98 | 170.0002 | 62936.375 | 66.93877 | 42.85223
1¦33 | 0.2796636 | 0.08864863 | 10.94596 | 46934.47 | 43185.25 | 927.3562 | 3580.867 | 30167.37 | 170.002 | 63779.39 | 68.77551 | 42.61772
1¦34 | 0.2816779 | 0.09066289 | 11.23829 | 47703.73 | 43561.66 | 914.8671 | 3581.76 | 30174.9 | 170.0016 | 64600.8 | 70.61224 | 42.40143
1¦35 | 0.283656 | 0.09264106 | 11.53061 | 48508.34375 | 43902.31 | 903.0538 | 3582.678 | 30182.63 | 170.0005 | 65425.32 | 72.44897 | 42.14656
1¦36 | 0.2855869 | 0.09457189 | 11.82294 | 49278.64 | 44267.82 | 891.7216 | 3583.598 | 30190.38 | 170.0006 | 66242.16 | 74.2857 | 41.93388
1¦37 | 0.2874084 | 0.09639342 | 12.11526 | 50012.36 | 44590.61 | 880.2158 | 3584.551 | 30198.41 | 169.9997 | 67004.16 | 76.12243 | 41.71993
1¦38 | 0.2892819 | 0.09826693 | 12.40759 | 50765.53 | 44950.82 | 869.7689 | 3585.497 | 30206.37 | 169.9988 | 67806.45 | 77.95916 | 41.52359
1¦39 | 0.2910542 | 0.1000392 | 12.69991 | 51484.46 | 45271.25 | 859.1613 | 3586.475 | 30214.62 | 169.9997 | 68557.54 | 79.79589 | 41.32577
1¦40 | 0.2928077 | 0.1017928 | 12.99224 | 52185.52 | 45597.65 | 848.924 | 3587.462 | 30222.93 | 170.0003 | 69299.88 | 81.63262 | 41.14569
1¦41 | 0.2946583 | 0.1036433 | 13.28456 | 52887.94 | 45903.86 | 838.999 | 3588.472 | 30231.44 | 170.0012 | 70030.7 | 83.46935 | 40.95621
1¦42 | 0.2964585 | 0.1054436 | 13.57689 | 53558.46 | 46213.2 | 829.2509 | 3589.494 | 30240.05 | 170.001 | 70740.15 | 85.30608 | 40.78944
1¦43 | 0.2981363 | 0.1071213 | 13.86921 | 54275 | 46472.27 | 819.9462 | 3590.549 | 30248.94 | 170.0009 | 71452.41 | 87.14281 | 40.57137
1¦44 | 0.2998624 | 0.1088475 | 14.16153 | 55016.95 | 46803.16 | 811.7773 | 3591.576 | 30257.59 | 170.0012 | 72231.58 | 88.97955 | 40.38796
1¦45 | 0.3027367 | 0.1117217 | 14.45386 | 55786.87 | 47059.3125 | 803.6512 | 3592.652 | 30266.65 | 170.0001 | 72984.61 | 90.81628 | 40.14948
1¦46 | 0.3055919 | 0.114577 | 14.74618 | 56386.04 | 47365.72 | 794.796875 | 3593.725 | 30275.69 | 169.9978 | 73640.32 | 92.65301 | 40.03112
1¦47 | 0.3084144 | 0.1173995 | 15.03851 | 57053.23 | 47595.47 | 786.3223 | 3594.848 | 30285.16 | 169.9994 | 74299.39 | 94.48974 | 39.83585
1¦48 | 0.3109574 | 0.1199424 | 15.33083 | 57739.59375 | 47766.14 | 777.942 | 3596.015 | 30294.99 | 170.0002 | 74936.40625 | 96.32647 | 39.59988
1¦49 | 0.3135557 | 0.1225408 | 15.62316 | 58388.96 | 48005.6875 | 770.042 | 3597.159 | 30304.63 | 170 | 75589.79 | 98.1632 | 39.42604
1¦50 | 0.316122 | 0.125107 | 15.91549 | 59024.25 | 48269.17 | 762.4811 | 3598.301 | 30314.25 | 169.999 | 76248.11 | 100 | 39.2758

## LOT2056_170C_Batch_2_.6_C_O__rw
SegIndex | t in h | t_seg in h | f in Hz | G' in Pa | G" in Pa | ¦η*¦ in Pas | τ in Pa | M in µNm | T in °C | ¦G*¦ in Pa | ω in rad/s | δ in °
1¦1 | 0.1819479 | 0.003060032 | 1.591549 | 12214.22 | 19707.33 | 2318.547 | 2361.683 | 19896.23 | 170.0001 | 23185.47 | 10 | 58.21017
1¦2 | 0.1864344 | 0.007546539 | 1.883875 | 14200.02 | 21524.34 | 2178.506 | 2577.483 | 21714.26 | 170.0004 | 25786.39 | 11.83673 | 56.58639
1¦3 | 0.1899058 | 0.01101796 | 2.1762 | 15952.56 | 23281.89 | 2064.061 | 2821.049 | 23766.21 | 170.0004 | 28222.87 | 13.67347 | 55.58138
1¦4 | 0.1930236 | 0.01413573 | 2.468526 | 17641.47 | 24881.22 | 1966.497 | 3048.727 | 25684.3 | 169.9996 | 30500.77 | 15.5102 | 54.66231
1¦5 | 0.1960491 | 0.01716129 | 2.760851 | 19245.32 | 26330.24 | 1880.093 | 3259.959 | 27463.85 | 169.9994 | 32613.87 | 17.34694 | 53.83615
1¦6 | 0.1987181 | 0.01983029 | 3.053176 | 20772.23 | 27677.66 | 1803.902 | 3458.823 | 29139.2 | 169.9991 | 34605.46875 | 19.18367 | 53.11157
1¦7 | 0.201269 | 0.02238112 | 3.345502 | 22252.16 | 28923.09375 | 1736.052 | 3647.715 | 30730.54 | 169.9996 | 36492.52 | 21.02041 | 52.4269
1¦8 | 0.2036775 | 0.02478965 | 3.637827 | 23701.55 | 30049.07 | 1674.38 | 3825.489 | 32228.21 | 170.0002 | 38271.53125 | 22.85714 | 51.73499
1¦9 | 0.2073029 | 0.02841507 | 3.930153 | 25016.36 | 31096.56 | 1616.193 | 3989.307 | 33608.31 | 170.001 | 39910.07 | 24.69388 | 51.18425
1¦10 | 0.21068 | 0.03179213 | 4.222478 | 26316.13 | 32018.45 | 1562.172 | 4142.68 | 34900.42 | 170.0009 | 41445.39 | 26.53061 | 50.58304
1¦11 | 0.2136659 | 0.03477809 | 4.514803 | 27508.26 | 32920.12 | 1512.314 | 4288.131 | 36125.79 | 170.0001 | 42900.33 | 28.36735 | 50.11765
1¦12 | 0.2166351 | 0.03774726 | 4.807129 | 28712.57 | 33724.68 | 1466.419 | 4427.229 | 37297.63 | 169.9991 | 44291.83 | 30.20408 | 49.58954
1¦13 | 0.2194881 | 0.04060025 | 5.099454 | 28323.14 | 32658.21 | 1349.19 | 3566.605 | 30047.22 | 169.9998 | 43229.15 | 32.04082 | 49.06623
1¦14 | 0.2222044 | 0.04331657 | 5.39178 | 29365.24 | 33322.67 | 1311.054 | 3567.159 | 30051.89 | 170.0004 | 44415.29 | 33.87755 | 48.61224
1¦15 | 0.2246038 | 0.04571589 | 5.684105 | 30455.89 | 34037.97 | 1278.881 | 3567.718 | 30056.6 | 170.0002 | 45674.34 | 35.71429 | 48.17902
1¦16 | 0.2269983 | 0.0481104 | 5.976431 | 31524.71 | 34727.21 | 1249.018 | 3568.296 | 30061.47 | 170.0002 | 46901.89 | 37.55102 | 47.76742
1¦17 | 0.2293328 | 0.0504449 | 6.268756 | 32574.48 | 35390.28125 | 1221.181 | 3568.893 | 30066.49 | 170.0004 | 48099.57 | 39.38776 | 47.37243
1¦18 | 0.2314194 | 0.05253154 | 6.561081 | 33609.36 | 36031.98 | 1195.252 | 3569.507 | 30071.66 | 170.001 | 49273.65625 | 41.22449 | 46.99235
1¦19 | 0.2336737 | 0.05478589 | 6.853407 | 34634.35 | 36672.65625 | 1171.408 | 3570.133 | 30076.94 | 170.0001 | 50442.27 | 43.06123 | 46.63735
1¦20 | 0.2358304 | 0.05694253 | 7.145732 | 35635.89 | 37253.95 | 1148.239 | 3570.787 | 30082.45 | 170.0004 | 51553.6 | 44.89796 | 46.27168
1¦21 | 0.2378362 | 0.05894835 | 7.438058 | 36629.04 | 37825.68 | 1126.663 | 3571.456 | 30088.08 | 170.0003 | 52654.23 | 46.7347 | 45.92078
1¦22 | 0.2400034 | 0.06111555 | 7.730383 | 37627.17 | 38411.18 | 1107.031 | 3572.132 | 30093.79 | 170.0004 | 53770.09 | 48.57143 | 45.59074
1¦23 | 0.2421591 | 0.06327125 | 8.022709 | 38543.04 | 38919.93 | 1086.634 | 3572.843 | 30099.77 | 170.0002 | 54775.23 | 50.40816 | 45.27877
1¦24 | 0.2441054 | 0.06521757 | 8.315034 | 39471.76 | 39434.17 | 1067.95 | 3573.564 | 30105.85 | 170.0005 | 55794.93 | 52.2449 | 44.97271
1¦25 | 0.2468624 | 0.0679745 | 8.60736 | 40371.72 | 39921.81 | 1049.839 | 3574.305 | 30112.09 | 169.999 | 56776.99 | 54.08164 | 44.67896
1¦26 | 0.2495395 | 0.0706516 | 8.899685 | 41244.6 | 40397.82 | 1032.452 | 3575.062 | 30118.47 | 169.9998 | 57733.01 | 55.91837 | 44.40576
1¦27 | 0.2521952 | 0.07330733 | 9.19201 | 42132 | 40855.88 | 1016.157 | 3575.839 | 30125.01 | 170.0009 | 58688.23 | 57.7551 | 44.11902
1¦28 | 0.2546879 | 0.07580007 | 9.484336 | 43017.98 | 41319.8 | 1000.941 | 3576.624 | 30131.63 | 169.9993 | 59647.90625 | 59.59184 | 43.84648
1¦29 | 0.2569991 | 0.07811122 | 9.776661 | 43884.43 | 41768.98 | 986.2604 | 3577.426 | 30138.38 | 169.9976 | 60584.57 | 61.42857 | 43.58521
1¦30 | 0.2593441 | 0.08045629 | 10.06899 | 44726.9375 | 42196.52 | 971.9418 | 3578.25 | 30145.32 | 169.9989 | 61490.2 | 63.26531 | 43.33254
1¦31 | 0.2616853 | 0.0827974 | 10.36131 | 45544.59375 | 42605.62 | 957.9767 | 3579.091 | 30152.41 | 170.0004 | 62366.25 | 65.10204 | 43.09043
1¦32 | 0.2638206 | 0.08493274 | 10.65364 | 46366.52 | 43002.64 | 944.7184 | 3579.949 | 30159.64 | 169.9998 | 63238.29 | 66.93877 | 42.84439
1¦33 | 0.2659068 | 0.08701889 | 10.94596 | 47186.65625 | 43413.83 | 932.3049 | 3580.812 | 30166.91 | 169.9999 | 64119.74 | 68.77551 | 42.61544
1¦34 | 0.267971 | 0.08908314 | 11.23829 | 48007.8 | 43802.51 | 920.347 | 3581.698 | 30174.37 | 170 | 64987.76 | 70.61224 | 42.37745
1¦35 | 0.2699902 | 0.09110235 | 11.53061 | 48797.1 | 44169.05 | 908.4796 | 3582.602 | 30181.99 | 169.9987 | 65818.40625 | 72.44897 | 42.15005
1¦36 | 0.2718856 | 0.09299774 | 11.82294 | 49573.88 | 44531.09375 | 897.0466 | 3583.521 | 30189.73 | 169.9988 | 66637.73 | 74.2857 | 41.93264
1¦37 | 0.2738056 | 0.09491771 | 12.11526 | 50377.55 | 44908.96 | 886.5798 | 3584.443 | 30197.5 | 169.9997 | 67488.61 | 76.12243 | 41.71535
1¦38 | 0.2756327 | 0.09674479 | 12.40759 | 51127.98 | 45257.78 | 875.8599 | 3585.392 | 30205.49 | 169.9994 | 68281.3 | 77.95916 | 41.51481
1¦39 | 0.2774756 | 0.09858775 | 12.69991 | 51903.29 | 45596.71 | 865.7963 | 3586.355 | 30213.6 | 169.9993 | 69086.98 | 79.79589 | 41.2991
1¦40 | 0.2793207 | 0.1004329 | 12.99224 | 52607.73 | 45927.93 | 855.481 | 3587.336 | 30221.87 | 170.0006 | 69835.15625 | 81.63262 | 41.12181
1¦41 | 0.2811571 | 0.1022692 | 13.28456 | 53346.37 | 46266.57 | 845.9951 | 3588.324 | 30230.2 | 170.0005 | 70614.65625 | 83.46935 | 40.93465
1¦42 | 0.2828666 | 0.1039787 | 13.57689 | 53990.64 | 46576.93 | 835.8721 | 3589.342 | 30238.77 | 169.9995 | 71304.96875 | 85.30608 | 40.78386
1¦43 | 0.2846345 | 0.1057466 | 13.86921 | 54741.33 | 46870.84375 | 826.9858 | 3590.374 | 30247.46 | 169.9997 | 72065.87 | 87.14281 | 40.57093
1¦44 | 0.2863129 | 0.107425 | 14.16153 | 55436.77 | 47154.46875 | 817.9293 | 3591.425 | 30256.32 | 170.0004 | 72778.98 | 88.97955 | 40.38446
1¦45 | 0.2893104 | 0.1104226 | 14.45386 | 56231.74 | 47460.95 | 810.2472 | 3592.468 | 30265.1 | 169.9996 | 73583.63 | 90.81628 | 40.16517
1¦46 | 0.2920379 | 0.11315 | 14.74618 | 56922.45 | 47720.29 | 801.6917 | 3593.555 | 30274.26 | 169.999 | 74279.14 | 92.65301 | 39.97441
1¦47 | 0.2948375 | 0.1159496 | 15.03851 | 57599.86 | 48001.3 | 793.5161 | 3594.644 | 30283.44 | 170.0001 | 74979.125 | 94.48974 | 39.80641
1¦48 | 0.2980055 | 0.1191177 | 15.33083 | 58295.99 | 48364.47 | 786.3527 | 3595.692 | 30292.27 | 169.9992 | 75746.58 | 96.32647 | 39.68034
1¦49 | 0.3006462 | 0.1217584 | 15.62316 | 58994.28 | 48524.5 | 778.1618 | 3596.87 | 30302.19 | 170.0004 | 76386.85 | 98.1632 | 39.43828
1¦50 | 0.3032454 | 0.1243576 | 15.91549 | 59693.23 | 48841.88 | 771.2853 | 3597.966 | 30311.42 | 169.9994 | 77128.53125 | 100 | 39.29054

## LOT2056_170C_Batch_2_.7_C_O__rw
SegIndex | t in h | t_seg in h | f in Hz | G' in Pa | G" in Pa | ¦η*¦ in Pas | τ in Pa | M in µNm | T in °C | ¦G*¦ in Pa | ω in rad/s | δ in °
1¦1 | 0.1699635 | 0.002897729 | 1.591549 | 12440 | 19874.71 | 2344.691 | 2363.294 | 19909.81 | 169.9997 | 23446.91 | 10 | 57.95668
1¦2 | 0.1740351 | 0.006969316 | 1.883875 | 14319.9 | 21806.12 | 2203.958 | 2608.751 | 21977.68 | 170.0005 | 26087.67 | 11.83673 | 56.70742
1¦3 | 0.1778391 | 0.0107733 | 2.1762 | 16084.71 | 23569.75 | 2086.894 | 2853.472 | 24039.36 | 170 | 28535.08 | 13.67347 | 55.68919
1¦4 | 0.1810835 | 0.01401772 | 2.468526 | 17768.71 | 25180.54 | 1986.989 | 3081.791 | 25962.86 | 170.0005 | 30818.6 | 15.5102 | 54.7912
1¦5 | 0.1838125 | 0.01674671 | 2.760851 | 19395.03 | 26659.3125 | 1900.506 | 3296.731 | 27773.64 | 169.9997 | 32967.96 | 17.34694 | 53.96357
1¦6 | 0.1860517 | 0.01898594 | 3.053176 | 20960.92 | 28029.21 | 1824.465 | 3499.994 | 29486.05 | 169.9999 | 34999.95 | 19.18367 | 53.20997
1¦7 | 0.1885213 | 0.02145554 | 3.345502 | 22460.36 | 29290.68 | 1755.953 | 3690.957 | 31094.84 | 170.0011 | 36910.86 | 21.02041 | 52.51867
1¦8 | 0.1908091 | 0.02374335 | 3.637827 | 23908.97 | 30453.6 | 1693.899 | 3871.694 | 32617.47 | 170.0005 | 38717.7 | 22.85714 | 51.86472
1¦9 | 0.1944932 | 0.02742739 | 3.930153 | 25242.89 | 31523.01 | 1635.403 | 4038.465 | 34022.45 | 170.0003 | 40384.45 | 24.69388 | 51.31307
1¦10 | 0.1977663 | 0.03070046 | 4.222478 | 26549.72 | 32456.95 | 1580.536 | 4193.244 | 35326.4 | 169.9994 | 41932.58 | 26.53061 | 50.71689
1¦11 | 0.2009227 | 0.03385695 | 4.514803 | 27754.12 | 33378.21 | 1530.268 | 4340.99 | 36571.1 | 170.0001 | 43409.63 | 28.36735 | 50.25634
1¦12 | 0.2039804 | 0.03691464 | 4.807129 | 28955.28125 | 34181.34 | 1483.144 | 4479.715 | 37739.81 | 170.001 | 44797.01 | 30.20408 | 49.7318
1¦13 | 0.2068165 | 0.03975072 | 5.099454 | 28602.75 | 33121.875 | 1365.843 | 3566.511 | 30046.43 | 170.0006 | 43762.71875 | 32.04082 | 49.1874
1¦14 | 0.2096374 | 0.04257165 | 5.39178 | 29671.75 | 33813.36 | 1327.905 | 3567.053 | 30051 | 169.9978 | 44986.18 | 33.87755 | 48.73254
1¦15 | 0.2121323 | 0.04506653 | 5.684105 | 30784.1 | 34563.2 | 1295.972 | 3567.599 | 30055.59 | 170 | 46284.71875 | 35.71429 | 48.30979
1¦16 | 0.2145266 | 0.04746084 | 5.976431 | 31870.86 | 35254.98 | 1265.623 | 3568.168 | 30060.39 | 169.9994 | 47525.42 | 37.55102 | 47.88611
1¦17 | 0.216828 | 0.0497622 | 6.268756 | 32933.72 | 35928.84 | 1237.421 | 3568.755 | 30065.34 | 169.9992 | 48739.21875 | 39.38776 | 47.49046
1¦18 | 0.2191296 | 0.05206377 | 6.561081 | 33969.65 | 36571.64 | 1210.789 | 3569.36 | 30070.43 | 170.0006 | 49914.15 | 41.22449 | 47.11246
1¦19 | 0.2211044 | 0.05403856 | 6.853407 | 34998.18 | 37221.58 | 1186.48 | 3569.977 | 30075.62 | 170.0014 | 51091.28 | 43.06123 | 46.76339
1¦20 | 0.2233177 | 0.05625195 | 7.145732 | 36040.57 | 37807.32 | 1163.378 | 3570.621 | 30081.06 | 170.0015 | 52233.29 | 44.89796 | 46.3705
1¦21 | 0.2254692 | 0.05840341 | 7.438058 | 37042.07 | 38397.08 | 1141.596 | 3571.277 | 30086.58 | 170.0001 | 53352.14 | 46.7347 | 46.02902
1¦22 | 0.2276114 | 0.06054562 | 7.730383 | 38049.98 | 38993.83 | 1121.694 | 3571.942 | 30092.18 | 169.9992 | 54482.29 | 48.57143 | 45.70189
1¦23 | 0.2297132 | 0.06264742 | 8.022709 | 38981.88 | 39543.64 | 1101.555 | 3572.631 | 30097.98 | 169.999 | 55527.35 | 50.40816 | 45.40988
1¦24 | 0.2317298 | 0.06466405 | 8.315034 | 39921.46875 | 40057.73 | 1082.477 | 3573.342 | 30103.98 | 170.0004 | 56553.92 | 52.2449 | 45.09762
1¦25 | 0.2346422 | 0.06757643 | 8.60736 | 40801.05 | 40544.14 | 1063.578 | 3574.073 | 30110.14 | 170 | 57520.02 | 54.08164 | 44.81905
1¦26 | 0.2372516 | 0.07018582 | 8.899685 | 41716.15625 | 41019.57 | 1046.259 | 3574.823 | 30116.45 | 170.0008 | 58505.07 | 55.91837 | 44.51762
1¦27 | 0.2396727 | 0.07260693 | 9.19201 | 42635.66 | 41523.38 | 1030.465 | 3575.572 | 30122.76 | 170 | 59514.63 | 57.7551 | 44.2428
1¦28 | 0.2420787 | 0.07501292 | 9.484336 | 43505.61 | 41963.48 | 1014.327 | 3576.355 | 30129.36 | 169.9994 | 60445.61 | 59.59184 | 43.96632
1¦29 | 0.2443787 | 0.07731293 | 9.776661 | 44368.72 | 42408.37 | 999.1494 | 3577.148 | 30136.04 | 169.9996 | 61376.32 | 61.42857 | 43.70587
1¦30 | 0.2467621 | 0.0796963 | 10.06899 | 45234.9 | 42840.08 | 984.7645 | 3577.958 | 30142.86 | 169.9994 | 62301.43 | 63.26531 | 43.44247
1¦31 | 0.2490193 | 0.08195347 | 10.36131 | 46080.2 | 43288.5 | 971.153 | 3578.774 | 30149.74 | 169.9999 | 63224.04 | 65.10204 | 43.21078
1¦32 | 0.2512632 | 0.08419746 | 10.65364 | 46901.58 | 43700.92 | 957.6752 | 3579.614 | 30156.82 | 169.9992 | 64105.61 | 66.93877 | 42.97679
1¦33 | 0.2533559 | 0.0862901 | 10.94596 | 47724.81 | 44069.05 | 944.5153 | 3580.483 | 30164.14 | 169.9992 | 64959.51 | 68.77551 | 42.71936
1¦34 | 0.255383 | 0.08831721 | 11.23829 | 48528.62 | 44482.98 | 932.2934 | 3581.346 | 30171.41 | 169.9991 | 65831.32 | 70.61224 | 42.50943
1¦35 | 0.2573843 | 0.09031854 | 11.53061 | 49318.82 | 44830.02 | 919.9428 | 3582.247 | 30179 | 169.9997 | 66648.90625 | 72.44897 | 42.27034
1¦36 | 0.2593562 | 0.09229036 | 11.82294 | 50129.96 | 45226.75 | 908.8756 | 3583.139 | 30186.51 | 169.9999 | 67516.45 | 74.2857 | 42.05646
1¦37 | 0.2612967 | 0.09423091 | 12.11526 | 50877.04 | 45563.68 | 897.2034 | 3584.069 | 30194.35 | 170.0013 | 68297.3125 | 76.12243 | 41.8465
1¦38 | 0.2631365 | 0.09607071 | 12.40759 | 51654.02 | 45917.96 | 886.5273 | 3585.003 | 30202.22 | 170.0001 | 69112.93 | 77.95916 | 41.63557
1¦39 | 0.2649774 | 0.09791163 | 12.69991 | 52394.05 | 46263.14 | 875.9316 | 3585.953 | 30210.22 | 169.9983 | 69895.74 | 79.79589 | 41.44401
1¦40 | 0.2668002 | 0.09973445 | 12.99224 | 53123.3 | 46622.16 | 865.8345 | 3586.907 | 30218.26 | 170.0005 | 70680.34375 | 81.63262 | 41.27089
1¦41 | 0.2686342 | 0.1015684 | 13.28456 | 53890.67 | 46940.4 | 856.2126 | 3587.892 | 30226.55 | 170.0005 | 71467.52 | 83.46935 | 41.05685
1¦42 | 0.2703915 | 0.1033257 | 13.57689 | 54542.61 | 47285.43 | 846.199 | 3588.879 | 30234.87 | 170.0011 | 72185.93 | 85.30608 | 40.92349
1¦43 | 0.2722012 | 0.1051354 | 13.86921 | 55274.83 | 47573.71 | 836.8847 | 3589.902 | 30243.48 | 170.0006 | 72928.48 | 87.14281 | 40.71778
1¦44 | 0.2738509 | 0.1067851 | 14.16153 | 56088.6875 | 47886.46 | 828.8415 | 3590.917 | 30252.03 | 170.0012 | 73749.9375 | 88.97955 | 40.48948
1¦45 | 0.2765319 | 0.1094661 | 14.45386 | 56830.25 | 48136.15625 | 820.0801 | 3591.979 | 30260.99 | 170.0003 | 74476.62 | 90.81628 | 40.26515
1¦46 | 0.2794387 | 0.1123729 | 14.74618 | 57494.2 | 48475.84 | 811.6627 | 3593.012 | 30269.69 | 169.9987 | 75202.99 | 92.65301 | 40.13568
1¦47 | 0.2822691 | 0.1152034 | 15.03851 | 58229.97 | 48723.4 | 803.5329 | 3594.1 | 30278.86 | 169.9996 | 75925.62 | 94.48974 | 39.9206
1¦48 | 0.285078 | 0.1180122 | 15.33083 | 58955.87 | 48937.99 | 795.4266 | 3595.217 | 30288.27 | 170.0016 | 76620.63 | 96.32647 | 39.69533
1¦49 | 0.2877833 | 0.1207175 | 15.62316 | 59663.9375 | 49214.13 | 787.8941 | 3596.314 | 30297.5 | 170.0009 | 77342.2 | 98.1632 | 39.51771
1¦50 | 0.2904472 | 0.1233814 | 15.91549 | 60320.29 | 49498.64 | 780.2982 | 3597.42 | 30306.82 | 169.9991 | 78029.8125 | 100 | 39.3722

## LOT2057_170C_Batch_2_.1_C_O__rw
SegIndex | t in h | t_seg in h | f in Hz | G' in Pa | G" in Pa | ¦η*¦ in Pas | τ in Pa | M in µNm | T in °C | ¦G*¦ in Pa | ω in rad/s | δ in °
1¦1 | 0.1879824 | 0.002712301 | 1.591549 | 25454.21 | 28051.36 | 3787.87 | 3796.128 | 31980.86 | 169.999 | 37878.7 | 10 | 47.77895
1¦2 | 0.1923514 | 0.007081367 | 1.883875 | 28334.5 | 29926.91 | 3481.739 | 4121.409 | 34721.22 | 170.0007 | 41212.43 | 11.83673 | 46.56563
1¦3 | 0.1957782 | 0.01050815 | 2.1762 | 30922.61 | 31616.86 | 3234.352 | 4422.589 | 37258.55 | 170.0005 | 44224.8125 | 13.67347 | 45.63601
1¦4 | 0.1989037 | 0.01363364 | 2.468526 | 33309.11 | 33111.96 | 3028.135 | 4696.898 | 39569.49 | 170.002 | 46967 | 15.5102 | 44.82994
1¦5 | 0.2019244 | 0.01665429 | 2.760851 | 35547.71 | 34431.5 | 2852.9 | 4949.111 | 41694.28 | 169.9998 | 49489.07 | 17.34694 | 44.08618
1¦6 | 0.2047715 | 0.01950144 | 3.053176 | 37633.09 | 35600.18 | 2700.405 | 5180.482 | 43643.49 | 169.9985 | 51803.69 | 19.18367 | 43.40991
1¦7 | 0.2070622 | 0.02179215 | 3.345502 | 39606.68 | 36654.59375 | 2567.279 | 5396.83 | 45466.13 | 170.0001 | 53965.25 | 21.02041 | 42.78318
1¦8 | 0.2094817 | 0.0242116 | 3.637827 | 41453.63 | 37624.67 | 2449.226 | 5598.52 | 47165.29 | 169.9994 | 55982.3125 | 22.85714 | 42.22791
1¦9 | 0.2133821 | 0.02811208 | 3.930153 | 43078.39 | 38376.63 | 2336.339 | 5769.555 | 48606.19 | 169.9984 | 57693.27 | 24.69388 | 41.69643
1¦10 | 0.2167104 | 0.03144031 | 4.222478 | 44557.84 | 39016.9 | 2232.365 | 5922.74 | 49896.71 | 170.0004 | 59226 | 26.53061 | 41.20688
1¦11 | 0.2199509 | 0.03468079 | 4.514803 | 45955.78125 | 39595.11 | 2138.395 | 6066.308 | 51106.22 | 170.0021 | 60660.59 | 28.36735 | 40.74791
1¦12 | 0.2228613 | 0.03759127 | 4.807129 | 47302.99 | 40139.33 | 2053.967 | 6204.07 | 52266.81 | 170.0006 | 62038.2 | 30.20408 | 40.31654
1¦13 | 0.2258408 | 0.04057071 | 5.099454 | 46524.8 | 38719.77 | 1889.126 | 3565.757 | 30040.07 | 170.0007 | 60529.15 | 32.04082 | 39.76856
1¦14 | 0.2284986 | 0.04322854 | 5.39178 | 47967.02 | 39344.65 | 1831.271 | 3566.224 | 30044.01 | 169.9976 | 62038.99 | 33.87755 | 39.3601
1¦15 | 0.231099 | 0.04582896 | 5.684105 | 49324.1875 | 39919.15 | 1776.713 | 3566.711 | 30048.11 | 169.9957 | 63454.03125 | 35.71429 | 38.98401
1¦16 | 0.2337363 | 0.04846619 | 5.976431 | 50669.15625 | 40478.09375 | 1727.049 | 3567.214 | 30052.35 | 169.9988 | 64852.45 | 37.55102 | 38.62032
1¦17 | 0.2361766 | 0.05090654 | 6.268756 | 51986.58 | 41011.90625 | 1681.136 | 3567.734 | 30056.73 | 170.0009 | 66216.17 | 39.38776 | 38.2697
1¦18 | 0.2383381 | 0.05306805 | 6.561081 | 53243.87 | 41496.96 | 1637.494 | 3568.274 | 30061.28 | 169.9999 | 67504.87 | 41.22449 | 37.93198
1¦19 | 0.2404739 | 0.05520382 | 6.853407 | 54527.29 | 42026.63 | 1598.741 | 3568.821 | 30065.89 | 169.9996 | 68843.76 | 43.06123 | 37.62306
1¦20 | 0.2427368 | 0.05746672 | 7.145732 | 55704.67 | 42423.14 | 1559.526 | 3569.403 | 30070.79 | 170.0007 | 70019.52 | 44.89796 | 37.2919
1¦21 | 0.244965 | 0.05969496 | 7.438058 | 56888.51 | 42856.57 | 1524.026 | 3569.992 | 30075.75 | 169.9994 | 71224.91 | 46.7347 | 36.99229
1¦22 | 0.2470389 | 0.06176885 | 7.730383 | 58077.90625 | 43273.05 | 1491.134 | 3570.596 | 30080.84 | 170.0001 | 72426.52 | 48.57143 | 36.68929
1¦23 | 0.2493368 | 0.06406674 | 8.022709 | 59117.51 | 43663 | 1457.974 | 3571.223 | 30086.13 | 170.0005 | 73493.79 | 50.40816 | 36.44882
1¦24 | 0.2513623 | 0.06609223 | 8.315034 | 60230.06 | 44007.93 | 1427.788 | 3571.868 | 30091.56 | 170.0004 | 74594.62 | 52.2449 | 36.15425
1¦25 | 0.2544302 | 0.06916012 | 8.60736 | 61234.2 | 44354.48 | 1398.081 | 3572.531 | 30097.14 | 169.9981 | 75610.49 | 54.08164 | 35.91738
1¦26 | 0.2570461 | 0.07177606 | 8.899685 | 62226.65 | 44668.87 | 1369.843 | 3573.213 | 30102.89 | 169.9975 | 76599.375 | 55.91837 | 35.67235
1¦27 | 0.2595852 | 0.07431514 | 9.19201 | 63198.24 | 44984.03125 | 1343.138 | 3573.909 | 30108.76 | 169.9984 | 77573.07 | 57.7551 | 35.44298
1¦28 | 0.2620605 | 0.07679043 | 9.484336 | 64159.84 | 45277.14 | 1317.749 | 3574.624 | 30114.77 | 170.0008 | 78527.09375 | 59.59184 | 35.21035
1¦29 | 0.2645263 | 0.07925622 | 9.776661 | 65141.90625 | 45608.29 | 1294.527 | 3575.341 | 30120.82 | 170.0013 | 79520.96 | 61.42857 | 34.9973
1¦30 | 0.2668251 | 0.08155508 | 10.06899 | 66114.05 | 45884.43 | 1272.046 | 3576.084 | 30127.07 | 169.9998 | 80476.38 | 63.26531 | 34.7614
1¦31 | 0.2690327 | 0.08376263 | 10.36131 | 66968.37 | 46161.34 | 1249.37 | 3576.847 | 30133.51 | 169.9991 | 81336.53125 | 65.10204 | 34.57852
1¦32 | 0.2713313 | 0.08606123 | 10.65364 | 67856.09 | 46428.64 | 1228.281 | 3577.623 | 30140.04 | 169.9995 | 82219.625 | 66.93877 | 34.3808
1¦33 | 0.2734851 | 0.08821506 | 10.94596 | 68734.14 | 46656.83 | 1207.897 | 3578.421 | 30146.76 | 170.0001 | 83073.71 | 68.77551 | 34.16872
1¦34 | 0.275558 | 0.09028795 | 11.23829 | 69586.5 | 46959.62 | 1188.878 | 3579.217 | 30153.47 | 169.9991 | 83949.3125 | 70.61224 | 34.01298
1¦35 | 0.2776129 | 0.09234279 | 11.53061 | 70394.59375 | 47072.62 | 1168.866 | 3580.074 | 30160.69 | 170.0001 | 84683.12 | 72.44897 | 33.77051
1¦36 | 0.2796416 | 0.09437156 | 11.82294 | 71229.09 | 47309.8125 | 1151.084 | 3580.912 | 30167.75 | 169.9995 | 85509.07 | 74.2857 | 33.59181
1¦37 | 0.2814895 | 0.09621943 | 12.11526 | 72021 | 47500.98 | 1133.371 | 3581.779 | 30175.05 | 169.9998 | 86274.95 | 76.12243 | 33.40659
1¦38 | 0.2833332 | 0.09806317 | 12.40759 | 72895.9375 | 47734.46 | 1117.692 | 3582.637 | 30182.29 | 169.9994 | 87134.36 | 77.95916 | 33.21799
1¦39 | 0.2853511 | 0.1000811 | 12.69991 | 73733.08 | 47950.15 | 1102.229 | 3583.517 | 30189.7 | 169.9994 | 87953.3 | 79.79589 | 33.03679
1¦40 | 0.2871457 | 0.1018756 | 12.99224 | 74401.77 | 48128.76 | 1085.491 | 3584.44 | 30197.47 | 169.9993 | 88611.52 | 81.63262 | 32.89788
1¦41 | 0.2890316 | 0.1037615 | 13.28456 | 75148.87 | 48406.02 | 1070.927 | 3585.337 | 30205.03 | 170.001 | 89389.57 | 83.46935 | 32.78701
1¦42 | 0.29088 | 0.1056099 | 13.57689 | 75880.2 | 48568.625 | 1056.113 | 3586.281 | 30212.98 | 170.0008 | 90092.82 | 85.30608 | 32.62208
1¦43 | 0.2927846 | 0.1075145 | 13.86921 | 76728.95 | 48769.77 | 1043.305 | 3587.21 | 30220.81 | 170.0018 | 90916.57 | 87.14281 | 32.44049
1¦44 | 0.2944689 | 0.1091988 | 14.16153 | 77406.57 | 48908.32 | 1029.035 | 3588.195 | 30229.1 | 170.0007 | 91563.1 | 88.97955 | 32.28621
1¦45 | 0.2976969 | 0.1124269 | 14.45386 | 78131.46 | 48993.73 | 1015.479 | 3589.201 | 30237.58 | 169.9997 | 92222.07 | 90.81628 | 32.0905
1¦46 | 0.3005743 | 0.1153042 | 14.74618 | 78944.375 | 49218.79 | 1004.076 | 3590.162 | 30245.68 | 169.9995 | 93030.65625 | 92.65301 | 31.94196
1¦47 | 0.3031084 | 0.1178384 | 15.03851 | 79629.52 | 49383.21 | 991.6349 | 3591.174 | 30254.2 | 169.9997 | 93699.32 | 94.48974 | 31.80562
1¦48 | 0.3057801 | 0.1205101 | 15.33083 | 80192.39 | 49442.84 | 978.0221 | 3592.253 | 30263.3 | 169.9989 | 94209.41 | 96.32647 | 31.65602
1¦49 | 0.3082229 | 0.1229529 | 15.62316 | 80902.55 | 49445.36 | 965.9013 | 3593.34375 | 30272.48 | 169.9995 | 94815.96875 | 98.1632 | 31.4321
1¦50 | 0.3107119 | 0.1254418 | 15.91549 | 81511.73 | 49658.39 | 954.4694 | 3594.39 | 30281.29 | 170.0001 | 95446.9375 | 100 | 31.35052

## LOT2057_170C_Batch_2_.2_C_O__rw
SegIndex | t in h | t_seg in h | f in Hz | G' in Pa | G" in Pa | ¦η*¦ in Pas | τ in Pa | M in µNm | T in °C | ¦G*¦ in Pa | ω in rad/s | δ in °
1¦1 | 0.1870054 | 0.003073324 | 1.591549 | 24723.74 | 28395.83 | 3765.085 | 3785.009 | 31887.18 | 169.9997 | 37650.85 | 10 | 48.9545
1¦2 | 0.1913616 | 0.007429454 | 1.883875 | 27614.09 | 30252.35 | 3460.435 | 4094.164 | 34491.7 | 169.9992 | 40960.25 | 11.83673 | 47.61044
1¦3 | 0.1950454 | 0.01111332 | 2.1762 | 30196.38 | 31957 | 3215.476 | 4394.593 | 37022.69 | 169.9993 | 43966.71 | 13.67347 | 46.62258
1¦4 | 0.1979409 | 0.01400876 | 2.468526 | 32579.49 | 33469.44 | 3011.429 | 4668.584 | 39330.95 | 170 | 46707.89 | 15.5102 | 45.77197
1¦5 | 0.2010717 | 0.01713959 | 2.760851 | 34813.3125 | 34784.91 | 2837.007 | 4918.964 | 41440.3 | 169.9998 | 49213.38 | 17.34694 | 44.97662
1¦6 | 0.2037422 | 0.01981008 | 3.053176 | 36868.5 | 35960.9375 | 2684.688 | 5147.809 | 43368.23 | 170.0022 | 51502.1875 | 19.18367 | 44.28605
1¦7 | 0.2063693 | 0.0224372 | 3.345502 | 38804.48 | 37006.37 | 2550.923 | 5359.674 | 45153.11 | 170.0013 | 53621.44 | 21.02041 | 43.64129
1¦8 | 0.2089233 | 0.0249912 | 3.637827 | 40620.71875 | 37949.68 | 2432.052 | 5556.491 | 46811.21 | 170.0004 | 55589.76 | 22.85714 | 43.05295
1¦9 | 0.212581 | 0.02864894 | 3.930153 | 42219.71 | 38682.92 | 2318.852 | 5723.372 | 48217.11 | 169.9993 | 57261.4375 | 24.69388 | 42.49681
1¦10 | 0.2158502 | 0.0319181 | 4.222478 | 43672.44 | 39295.97 | 2214.389 | 5872.254 | 49471.39 | 169.9969 | 58749.09 | 26.53061 | 41.98053
1¦11 | 0.2188122 | 0.03488008 | 4.514803 | 45080.01 | 39886.27 | 2121.89 | 6016.412 | 50685.86 | 170.0001 | 60192.375 | 28.36735 | 41.50203
1¦12 | 0.2217788 | 0.03784671 | 4.807129 | 46388.48 | 40400.14 | 2036.637 | 6148.596 | 51799.46 | 169.9993 | 61514.74 | 30.20408 | 41.0529
1¦13 | 0.2245315 | 0.04059943 | 5.099454 | 45586.9 | 38916.35 | 1870.698 | 3565.75 | 30040.01 | 170.0001 | 59938.7 | 32.04082 | 40.48653
1¦14 | 0.2271436 | 0.04321147 | 5.39178 | 47014.11 | 39550.35 | 1813.514 | 3566.216 | 30043.94 | 170.0001 | 61437.42 | 33.87755 | 40.07203
1¦15 | 0.2295819 | 0.04564981 | 5.684105 | 48435.89 | 40175.64 | 1762.025 | 3566.698 | 30048 | 170.0015 | 62929.46 | 35.71429 | 39.67435
1¦16 | 0.2322438 | 0.0483117 | 5.976431 | 49810.83 | 40766.19 | 1714.099 | 3567.197 | 30052.2 | 170.0023 | 64366.15 | 37.55102 | 39.29759
1¦17 | 0.234676 | 0.05074387 | 6.268756 | 51193.8125 | 41354.49 | 1670.832 | 3567.708 | 30056.52 | 170.0012 | 65810.34 | 39.38776 | 38.93136
1¦18 | 0.2370612 | 0.05312909 | 6.561081 | 52540.11 | 41891.63 | 1630.015 | 3568.239 | 30060.99 | 169.9998 | 67196.52 | 41.22449 | 38.56629
1¦19 | 0.2392297 | 0.05529762 | 6.853407 | 53753.89 | 42391.1875 | 1589.782 | 3568.792 | 30065.64 | 169.9971 | 68457.96875 | 43.06123 | 38.25988
1¦20 | 0.2414342 | 0.0575021 | 7.145732 | 55028.77 | 42857.72 | 1553.505 | 3569.36 | 30070.43 | 169.9995 | 69749.2 | 44.89796 | 37.91231
1¦21 | 0.2442216 | 0.06028951 | 7.438058 | 56299.56 | 43253.89 | 1519.145 | 3569.95 | 30075.4 | 169.9999 | 70996.76 | 46.7347 | 37.5344
1¦22 | 0.246384 | 0.06245192 | 7.730383 | 57429.6 | 43756.34 | 1486.461 | 3570.543 | 30080.39 | 169.9999 | 72199.55 | 48.57143 | 37.30423
1¦23 | 0.2482193 | 0.06428721 | 8.022709 | 58577.91 | 44186.73 | 1455.61 | 3571.157 | 30085.57 | 170.0003 | 73374.65 | 50.40816 | 37.02813
1¦24 | 0.2502088 | 0.06627667 | 8.315034 | 59690.73 | 44581.04 | 1426.003 | 3571.791 | 30090.91 | 169.9991 | 74501.36 | 52.2449 | 36.75484
1¦25 | 0.2529156 | 0.06898346 | 8.60736 | 60783.9 | 44935.875 | 1397.71 | 3572.445 | 30096.42 | 169.9998 | 75590.45 | 54.08164 | 36.4745
1¦26 | 0.2555236 | 0.07159151 | 8.899685 | 61818.55 | 45288.98 | 1370.445 | 3573.116 | 30102.07 | 170.0005 | 76633.05 | 55.91837 | 36.22693
1¦27 | 0.2579981 | 0.07406603 | 9.19201 | 62847.43 | 45632.76 | 1344.763 | 3573.8 | 30107.84 | 169.9994 | 77666.90625 | 57.7551 | 35.98295
1¦28 | 0.2604046 | 0.07647249 | 9.484336 | 63838.03125 | 45938.28125 | 1319.79 | 3574.507 | 30113.79 | 170.0001 | 78648.71 | 59.59184 | 35.73905
1¦29 | 0.26281 | 0.07887794 | 9.776661 | 64850.13 | 46269.32 | 1296.86 | 3575.219 | 30119.79 | 170 | 79664.23 | 61.42857 | 35.50713
1¦30 | 0.2650628 | 0.08113073 | 10.06899 | 65828.03125 | 46576.52 | 1274.622 | 3575.951 | 30125.96 | 170.0003 | 80639.33 | 63.26531 | 35.28126
1¦31 | 0.2672505 | 0.08331835 | 10.36131 | 66769.125 | 46865.86 | 1253.037 | 3576.701 | 30132.27 | 169.9995 | 81575.27 | 65.10204 | 35.06537
1¦32 | 0.2694998 | 0.08556773 | 10.65364 | 67698.88 | 47130.66 | 1232.305 | 3577.469 | 30138.75 | 169.9994 | 82489.02 | 66.93877 | 34.84489
1¦33 | 0.2717443 | 0.08781223 | 10.94596 | 68601.75 | 47394.18 | 1212.366 | 3578.252 | 30145.35 | 170.0005 | 83381.1 | 68.77551 | 34.63903
1¦34 | 0.2737606 | 0.08982848 | 11.23829 | 69510.8125 | 47667.45 | 1193.63 | 3579.045 | 30152.02 | 169.9993 | 84284.87 | 70.61224 | 34.44061
1¦35 | 0.2758298 | 0.09189765 | 11.53061 | 70403.3 | 47936.90625 | 1175.638 | 3579.85 | 30158.81 | 169.9989 | 85173.77 | 72.44897 | 34.25056
1¦36 | 0.2777821 | 0.09384998 | 11.82294 | 71265.88 | 48147.48 | 1157.771 | 3580.686 | 30165.84 | 169.9986 | 86005.85 | 74.2857 | 34.0431
1¦37 | 0.2796917 | 0.09575964 | 12.11526 | 72121.04 | 48393 | 1140.956 | 3581.525 | 30172.91 | 170.0006 | 86852.33 | 76.12243 | 33.86149
1¦38 | 0.281527 | 0.09759488 | 12.40759 | 73008.8 | 48668.46875 | 1125.505 | 3582.364 | 30179.98 | 170.001 | 87743.40625 | 77.95916 | 33.68786
1¦39 | 0.2834261 | 0.099494 | 12.69991 | 73885.09375 | 48906.48 | 1110.396 | 3583.227 | 30187.25 | 170.0009 | 88605.03125 | 79.79589 | 33.50162
1¦40 | 0.2852302 | 0.1012981 | 12.99224 | 74682.53125 | 49115.93 | 1094.979 | 3584.115 | 30194.74 | 169.9994 | 89385.98 | 81.63262 | 33.33143
1¦41 | 0.2871362 | 0.1032041 | 13.28456 | 75415 | 49405.32 | 1080.123 | 3585.002 | 30202.21 | 169.9995 | 90157.13 | 83.46935 | 33.22931
1¦42 | 0.2889104 | 0.1049783 | 13.57689 | 76229.73 | 49597.63 | 1066.096 | 3585.918 | 30209.92 | 169.9997 | 90944.48 | 85.30608 | 33.04938
1¦43 | 0.2906572 | 0.1067251 | 13.86921 | 77050.96875 | 49786.23 | 1052.71 | 3586.845 | 30217.74 | 169.9988 | 91736.15 | 87.14281 | 32.86839
1¦44 | 0.2923464 | 0.1084143 | 14.16153 | 77850.21 | 49964.17 | 1039.615 | 3587.79 | 30225.7 | 170.0002 | 92504.45 | 88.97955 | 32.6923
1¦45 | 0.2952088 | 0.1112767 | 14.45386 | 78703.3 | 50080.5 | 1027.194 | 3588.758 | 30233.85 | 169.9999 | 93285.9375 | 90.81628 | 32.46942
1¦46 | 0.2979127 | 0.1139806 | 14.74618 | 79367.8125 | 50222.6875 | 1013.709 | 3589.757 | 30242.26 | 169.9999 | 93923.2 | 92.65301 | 32.32498
1¦47 | 0.3005938 | 0.1166617 | 15.03851 | 80111.55 | 50401.35 | 1001.67 | 3590.745 | 30250.59 | 169.9988 | 94647.54 | 94.48974 | 32.17562
1¦48 | 0.3032912 | 0.119359 | 15.33083 | 80823.0625 | 50647.77 | 990.1863 | 3591.725 | 30258.84 | 169.9989 | 95381.15 | 96.32647 | 32.07331
1¦49 | 0.3059401 | 0.122008 | 15.62316 | 81547.59 | 50696.1875 | 978.1814 | 3592.783 | 30267.76 | 169.9997 | 96021.41 | 98.1632 | 31.86823
1¦50 | 0.3087784 | 0.1248462 | 15.91549 | 82233.65 | 50850.99 | 966.8607 | 3593.823 | 30276.52 | 170.0012 | 96686.07 | 100 | 31.73149

## LOT2057_170C_Batch_2_.3_C_O__rw
SegIndex | t in h | t_seg in h | f in Hz | G' in Pa | G" in Pa | ¦η*¦ in Pas | τ in Pa | M in µNm | T in °C | ¦G*¦ in Pa | ω in rad/s | δ in °
1¦1 | 0.1868896 | 0.002885115 | 1.591549 | 23552.02 | 27393.49 | 3612.618 | 3641.546 | 30678.56 | 170.0023 | 36126.18 | 10 | 49.31215
1¦2 | 0.1911103 | 0.007105815 | 1.883875 | 26377.5 | 29211.81 | 3325.126 | 3934.564 | 33147.13 | 170.0008 | 39358.64 | 11.83673 | 47.91879
1¦3 | 0.1947011 | 0.0106966 | 2.1762 | 28866.57 | 30893.3 | 3092.186 | 4226.629 | 35607.66 | 169.9996 | 42280.9 | 13.67347 | 46.94242
1¦4 | 0.1977082 | 0.01370373 | 2.468526 | 31182.15 | 32348.98 | 2896.859 | 4491.581 | 37839.77 | 170.0001 | 44930.87 | 15.5102 | 46.05219
1¦5 | 0.200531 | 0.01652646 | 2.760851 | 33343.79 | 33651.59375 | 2730.937 | 4735.776 | 39897.02 | 170.0015 | 47373.39 | 17.34694 | 45.26324
1¦6 | 0.2031248 | 0.01912026 | 3.053176 | 35384.43 | 34817.77 | 2587.725 | 4962.554 | 41807.53 | 170.0005 | 49642.07 | 19.18367 | 44.53754
1¦7 | 0.2054917 | 0.02148716 | 3.345502 | 37272.26 | 35881.22 | 2461.259 | 5171.911 | 43571.28 | 170.0016 | 51736.67 | 21.02041 | 43.91063
1¦8 | 0.2079081 | 0.02390362 | 3.637827 | 39064.29 | 36812.21 | 2348.343 | 5365.928 | 45205.8 | 170.001 | 53676.42 | 22.85714 | 43.29991
1¦9 | 0.2115789 | 0.02757441 | 3.930153 | 40621.02 | 37561.7 | 2240.468 | 5530.718 | 46594.09 | 170.0011 | 55325.84 | 24.69388 | 42.75914
1¦10 | 0.2149828 | 0.03097829 | 4.222478 | 42076.11 | 38198.82 | 2142.02 | 5680.985 | 47860.02 | 170.0005 | 56829.12 | 26.53061 | 42.23476
1¦11 | 0.2179592 | 0.03395471 | 4.514803 | 43441.23 | 38765.07 | 2052.451 | 5820.312 | 49033.8 | 170.0004 | 58222.6 | 28.36735 | 41.74433
1¦12 | 0.2209305 | 0.03692597 | 4.807129 | 44721.65 | 39264.52 | 1970.344 | 5949.251 | 50120.06 | 170.0013 | 59512.42 | 30.20408 | 41.28234
1¦13 | 0.2236865 | 0.03968197 | 5.099454 | 43924.68 | 37793.98 | 1808.512 | 3565.892 | 30041.21 | 170.0002 | 57946.2 | 32.04082 | 40.70959
1¦14 | 0.226361 | 0.04235645 | 5.39178 | 45359.89 | 38439.6875 | 1755.055 | 3566.369 | 30045.23 | 170.0005 | 59456.95 | 33.87755 | 40.2792
1¦15 | 0.2289497 | 0.04494519 | 5.684105 | 46765.28 | 39072.68 | 1706.316 | 3566.86 | 30049.37 | 169.9997 | 60939.86 | 35.71429 | 39.87897
1¦16 | 0.2313945 | 0.04738999 | 5.976431 | 48151.91 | 39682.48 | 1661.642 | 3567.369 | 30053.65 | 169.9996 | 62396.36 | 37.55102 | 39.49229
1¦17 | 0.2337535 | 0.04974901 | 6.268756 | 49461.45 | 40228.54 | 1618.664 | 3567.899 | 30058.12 | 169.9995 | 63755.55 | 39.38776 | 39.12253
1¦18 | 0.2360299 | 0.05202537 | 6.561081 | 50747.96 | 40753.1 | 1578.816 | 3568.446 | 30062.73 | 169.999 | 65085.87 | 41.22449 | 38.76617
1¦19 | 0.23799 | 0.0539855 | 6.853407 | 51982.23 | 41277.6 | 1541.471 | 3569.007 | 30067.46 | 169.9994 | 66377.65 | 43.06123 | 38.45208
1¦20 | 0.2402346 | 0.0562301 | 7.145732 | 53226.11 | 41715.84 | 1506.208 | 3569.593 | 30072.39 | 170.0004 | 67625.66 | 44.89796 | 38.08749
1¦21 | 0.2425377 | 0.05853322 | 7.438058 | 54398.27 | 42179.61 | 1472.894 | 3570.19 | 30077.43 | 169.9999 | 68835.24 | 46.7347 | 37.78947
1¦22 | 0.2446837 | 0.0606792 | 7.730383 | 55585.125 | 42624.51 | 1442.14 | 3570.803 | 30082.59 | 169.9997 | 70046.8 | 48.57143 | 37.48218
1¦23 | 0.2468778 | 0.06287328 | 8.022709 | 56687.12 | 43040.3 | 1411.976 | 3571.436 | 30087.92 | 169.9988 | 71175.12 | 50.40816 | 37.20798
1¦24 | 0.2488887 | 0.06488419 | 8.315034 | 57822.28 | 43448.46 | 1384.383 | 3572.081 | 30093.35 | 169.9991 | 72326.93 | 52.2449 | 36.92171
1¦25 | 0.2515458 | 0.06754129 | 8.60736 | 58853.3 | 43750.5625 | 1355.98 | 3572.762 | 30099.09 | 169.9998 | 73333.64 | 54.08164 | 36.6265
1¦26 | 0.2542197 | 0.07021524 | 8.899685 | 59858.2 | 44143.38 | 1330.064 | 3573.442 | 30104.82 | 169.9983 | 74375.01 | 55.91837 | 36.40751
1¦27 | 0.2567477 | 0.07274319 | 9.19201 | 60889.46875 | 44501.15 | 1305.825 | 3574.139 | 30110.69 | 169.9994 | 75418.03125 | 57.7551 | 36.16126
1¦28 | 0.2591975 | 0.07519301 | 9.484336 | 61894.13 | 44836.11 | 1282.516 | 3574.854 | 30116.71 | 170 | 76427.48 | 59.59184 | 35.91957
1¦29 | 0.2615389 | 0.07753442 | 9.776661 | 62884.02 | 45137.04 | 1260.104 | 3575.589 | 30122.91 | 170.0008 | 77406.40625 | 61.42857 | 35.67012
1¦30 | 0.2638242 | 0.07981969 | 10.06899 | 63868.45 | 45456.18 | 1239.113 | 3576.333 | 30129.17 | 170.0017 | 78392.88 | 63.26531 | 35.44006
1¦31 | 0.2660539 | 0.08204936 | 10.36131 | 64806.11 | 45762.74 | 1218.627 | 3577.095 | 30135.6 | 170.0005 | 79335.11 | 65.10204 | 35.22777
1¦32 | 0.2682613 | 0.08425678 | 10.65364 | 65745.11 | 46045.25 | 1199.091 | 3577.875 | 30142.17 | 170.0003 | 80265.71 | 66.93877 | 35.00587
1¦33 | 0.270304 | 0.08629947 | 10.94596 | 66660.46 | 46323.96 | 1180.302 | 3578.67 | 30148.86 | 170.0005 | 81175.9 | 68.77551 | 34.79636
1¦34 | 0.2723583 | 0.0883538 | 11.23829 | 67558.71875 | 46656.65 | 1162.741 | 3579.464 | 30155.55 | 170.0011 | 82103.73 | 70.61224 | 34.6293
1¦35 | 0.2743751 | 0.0903706 | 11.53061 | 68493.21 | 46832.85 | 1145.271 | 3580.306 | 30162.64 | 169.9999 | 82973.7 | 72.44897 | 34.36272
1¦36 | 0.2763054 | 0.09230093 | 11.82294 | 69330.90625 | 47061.51 | 1128.006 | 3581.156 | 30169.81 | 169.999 | 83794.75 | 74.2857 | 34.16849
1¦37 | 0.2781204 | 0.09411589 | 12.11526 | 70162.7 | 47268.6 | 1111.365 | 3582.025 | 30177.12 | 169.9997 | 84599.8 | 76.12243 | 33.96814
1¦38 | 0.2800006 | 0.09599608 | 12.40759 | 71044.15 | 47575.88 | 1096.765 | 3582.872 | 30184.27 | 169.9979 | 85502.84 | 77.95916 | 33.80889
1¦39 | 0.2819146 | 0.09791011 | 12.69991 | 71851.18 | 47757.53125 | 1081.196 | 3583.775 | 30191.87 | 169.999 | 86274.99 | 79.79589 | 33.61091
1¦40 | 0.2836365 | 0.09963198 | 12.99224 | 72587.84375 | 47978.98 | 1065.89 | 3584.686 | 30199.54 | 170 | 87011.37 | 81.63262 | 33.46383
1¦41 | 0.2854361 | 0.1014316 | 13.28456 | 73361.71875 | 48208.29 | 1051.688 | 3585.604 | 30207.28 | 170.0004 | 87783.71875 | 83.46935 | 33.31017
1¦42 | 0.2873226 | 0.1033181 | 13.57689 | 74112.90625 | 48445.51 | 1037.933 | 3586.533 | 30215.1 | 170.0005 | 88542.02 | 85.30608 | 33.17151
1¦43 | 0.2891148 | 0.1051103 | 13.86921 | 74911.49 | 48641.34 | 1024.962 | 3587.48 | 30223.08 | 170.0001 | 89318.04 | 87.14281 | 32.99637
1¦44 | 0.2907617 | 0.1067572 | 14.16153 | 75701.125 | 48814.03 | 1012.309 | 3588.448 | 30231.23 | 170 | 90074.8 | 88.97955 | 32.81496
1¦45 | 0.2937903 | 0.1097858 | 14.45386 | 76613.23 | 48977.07 | 1001.257 | 3589.411 | 30239.35 | 170.0003 | 90930.42 | 90.81628 | 32.58984
1¦46 | 0.2969843 | 0.1129798 | 14.74618 | 77284.62 | 49227.87 | 988.9728 | 3590.392 | 30247.62 | 169.9998 | 91631.3 | 92.65301 | 32.49585
1¦47 | 0.2997028 | 0.1156983 | 15.03851 | 78094.51 | 49377.27 | 977.8328 | 3591.398 | 30256.09 | 169.9999 | 92395.17 | 94.48974 | 32.30418
1¦48 | 0.3022037 | 0.1181992 | 15.33083 | 78840.63 | 49474.89 | 966.2818 | 3592.443 | 30264.9 | 169.9988 | 93078.52 | 96.32647 | 32.10952
1¦49 | 0.3047704 | 0.1207659 | 15.62316 | 79563.3 | 49621.16 | 955.2333 | 3593.488 | 30273.7 | 169.9976 | 93768.75 | 98.1632 | 31.95051
1¦50 | 0.307666 | 0.1236615 | 15.91549 | 80261.0625 | 49817.62 | 944.6498 | 3594.53 | 30282.47 | 169.9999 | 94464.98 | 100 | 31.82766

## LOT2057_170C_Batch_2_.4_C_O__rw
SegIndex | t in h | t_seg in h | f in Hz | G' in Pa | G" in Pa | ¦η*¦ in Pas | τ in Pa | M in µNm | T in °C | ¦G*¦ in Pa | ω in rad/s | δ in °
1¦1 | 0.1735571 | 0.002881724 | 1.591549 | 25112.46 | 29070.97 | 3841.558 | 3952.063 | 33294.55 | 169.9996 | 38415.58 | 10 | 49.17847
1¦2 | 0.1779149 | 0.00723955 | 1.883875 | 27897.61 | 31137.96 | 3531.995 | 4180.695 | 35220.68 | 170.0021 | 41807.29 | 11.83673 | 48.1417
1¦3 | 0.1813198 | 0.01064445 | 2.1762 | 30558.22 | 32918.04 | 3284.865 | 4491.418 | 37838.4 | 169.9997 | 44915.5 | 13.67347 | 47.12907
1¦4 | 0.1842038 | 0.01352841 | 2.468526 | 33017.75 | 34491.37 | 3078.459 | 4774.717 | 40225.08 | 170 | 47747.53 | 15.5102 | 46.25048
1¦5 | 0.1873683 | 0.01669295 | 2.760851 | 35330.12 | 35877.1 | 2902.679 | 5035.083 | 42418.56 | 169.9994 | 50352.59375 | 17.34694 | 45.44011
1¦6 | 0.1899382 | 0.0192628 | 3.053176 | 37430.52 | 37058.67 | 2745.692 | 5267.25 | 44374.48 | 170.001 | 52672.46 | 19.18367 | 44.71398
1¦7 | 0.1924804 | 0.02180501 | 3.345502 | 39415.34 | 38147.61 | 2609.493 | 5485.284 | 46211.32 | 170.0003 | 54852.61 | 21.02041 | 44.06361
1¦8 | 0.1947593 | 0.02408388 | 3.637827 | 41314.35 | 39083.53 | 2488.14 | 5687.104 | 47911.58 | 169.9981 | 56871.76 | 22.85714 | 43.41061
1¦9 | 0.1987879 | 0.02811252 | 3.930153 | 42907.48 | 39875.84375 | 2372.082 | 5857.552 | 49347.53 | 169.9995 | 58575.89 | 24.69388 | 42.90269
1¦10 | 0.2019333 | 0.03125787 | 4.222478 | 44369.01 | 40484.98 | 2263.938 | 6006.36 | 50601.18 | 170.0008 | 60063.66 | 26.53061 | 42.37923
1¦11 | 0.204895 | 0.03421963 | 4.514803 | 45802.0625 | 41073.31 | 2168.729 | 6152.029 | 51828.38 | 170.0007 | 61521.1 | 28.36735 | 41.88438
1¦12 | 0.208171 | 0.03749561 | 4.807129 | 47111.75 | 41562.86 | 2080.019 | 6282.508 | 52927.62 | 170 | 62825.06 | 30.20408 | 41.41934
1¦13 | 0.2109002 | 0.0402248 | 5.099454 | 46269.03 | 40005.66 | 1909.002 | 3565.602 | 30038.77 | 169.9996 | 61165.97 | 32.04082 | 40.84773
1¦14 | 0.2136725 | 0.04299708 | 5.39178 | 47783.0625 | 40675.87 | 1852.302 | 3566.053 | 30042.57 | 169.9986 | 62751.47 | 33.87755 | 40.40646
1¦15 | 0.2161713 | 0.04549588 | 5.684105 | 49315.96 | 41374.9 | 1802.458 | 3566.512 | 30046.44 | 169.9992 | 64373.49 | 35.71429 | 39.99584
1¦16 | 0.2187041 | 0.04802867 | 5.976431 | 50796.88 | 42017.04 | 1755.541 | 3566.99 | 30050.46 | 169.9997 | 65922.34 | 37.55102 | 39.59612
1¦17 | 0.2213168 | 0.05064143 | 6.268756 | 52251.28 | 42654.88 | 1712.486 | 3567.481 | 30054.6 | 169.9995 | 67450.98 | 39.38776 | 39.22618
1¦18 | 0.2236736 | 0.05299817 | 6.561081 | 53645.17 | 43221.88 | 1671.112 | 3567.993 | 30058.92 | 169.9995 | 68890.74 | 41.22449 | 38.85837
1¦19 | 0.2257921 | 0.05511666 | 6.853407 | 54937.64 | 43784.03 | 1631.418 | 3568.52 | 30063.35 | 170.0006 | 70250.875 | 43.06123 | 38.55404
1¦20 | 0.2281045 | 0.05742912 | 7.145732 | 56297 | 44274.87 | 1595.203 | 3569.067 | 30067.96 | 170 | 71621.34375 | 44.89796 | 38.18334
1¦21 | 0.2300944 | 0.05941903 | 7.438058 | 57616.09 | 44795.79 | 1561.609 | 3569.621 | 30072.63 | 170.0004 | 72981.34375 | 46.7347 | 37.86462
1¦22 | 0.2321031 | 0.06142772 | 7.730383 | 58860.98 | 45233.36 | 1528.345 | 3570.202 | 30077.52 | 169.9998 | 74233.90625 | 48.57143 | 37.54148
1¦23 | 0.2344246 | 0.06374926 | 8.022709 | 60018.45 | 45700.58 | 1496.526 | 3570.792 | 30082.49 | 169.9994 | 75437.11 | 50.40816 | 37.28717
1¦24 | 0.2362386 | 0.06556325 | 8.315034 | 61220.375 | 46120.13 | 1467.101 | 3571.4 | 30087.62 | 170.0009 | 76648.55 | 52.2449 | 36.9924
1¦25 | 0.2389942 | 0.06831877 | 8.60736 | 62340.68 | 46519.75 | 1438.282 | 3572.025 | 30092.88 | 170.0001 | 77784.625 | 54.08164 | 36.73097
1¦26 | 0.2415255 | 0.07085009 | 8.899685 | 63477.75 | 46896.04 | 1411.377 | 3572.667 | 30098.29 | 170.0006 | 78921.88 | 55.91837 | 36.45621
1¦27 | 0.2441628 | 0.07348736 | 9.19201 | 64568.86 | 47284 | 1385.691 | 3573.319 | 30103.78 | 170.0013 | 80030.71 | 57.7551 | 36.21545
1¦28 | 0.2466165 | 0.07594106 | 9.484336 | 65661.59 | 47626.07 | 1361.181 | 3573.991 | 30109.45 | 169.9997 | 81115.27 | 59.59184 | 35.95436
1¦29 | 0.2490046 | 0.0783292 | 9.776661 | 66725.58 | 47968.57 | 1337.788 | 3574.676 | 30115.21 | 170 | 82178.38 | 61.42857 | 35.71211
1¦30 | 0.2512926 | 0.08061724 | 10.06899 | 67771.96 | 48297.45 | 1315.424 | 3575.376 | 30121.12 | 169.9983 | 83220.6875 | 63.26531 | 35.47544
1¦31 | 0.253388 | 0.08271259 | 10.36131 | 68795.78125 | 48656.59 | 1294.328 | 3576.083 | 30127.07 | 169.9976 | 84263.41 | 65.10204 | 35.27029
1¦32 | 0.2556314 | 0.08495602 | 10.65364 | 69782.55 | 48961.62 | 1273.489 | 3576.813 | 30133.22 | 170 | 85245.78125 | 66.93877 | 35.0547
1¦33 | 0.2577685 | 0.0870931 | 10.94596 | 70800.98 | 49279.71 | 1254.266 | 3577.549 | 30139.42 | 169.9998 | 86262.79 | 68.77551 | 34.83913
1¦34 | 0.2597744 | 0.08909899 | 11.23829 | 71758.73 | 49615.39 | 1235.495 | 3578.298 | 30145.73 | 170.0014 | 87241.05 | 70.61224 | 34.66074
1¦35 | 0.2619983 | 0.09132292 | 11.53061 | 72771.5625 | 49866.9 | 1217.656 | 3579.07 | 30152.23 | 170.0008 | 88217.95 | 72.44897 | 34.42099
1¦36 | 0.2639952 | 0.09331981 | 11.82294 | 73701.18 | 50150.81 | 1200.039 | 3579.853 | 30158.83 | 170.0002 | 89145.77 | 74.2857 | 34.23378
1¦37 | 0.2659625 | 0.0952871 | 12.11526 | 74612.4375 | 50395.54 | 1182.797 | 3580.659 | 30165.62 | 170.0011 | 90037.36 | 76.12243 | 34.0363
1¦38 | 0.2677992 | 0.09712381 | 12.40759 | 75522.55 | 50630.96 | 1166.301 | 3581.476 | 30172.5 | 170.0002 | 90923.86 | 77.95916 | 33.83824
1¦39 | 0.2697969 | 0.09912149 | 12.69991 | 76396.27 | 50878.25 | 1150.281 | 3582.307 | 30179.5 | 170.0012 | 91787.73 | 79.79589 | 33.66276
1¦40 | 0.2715798 | 0.1009044 | 12.99224 | 77212.24 | 51140.87 | 1134.506 | 3583.149 | 30186.6 | 170.0011 | 92612.73 | 81.63262 | 33.51816
1¦41 | 0.2733759 | 0.1027005 | 13.28456 | 78101.02 | 51398.82 | 1120.13 | 3583.998 | 30193.75 | 170.0015 | 93496.57 | 83.46935 | 33.34919
1¦42 | 0.2750873 | 0.1044119 | 13.57689 | 78884.16 | 51659.46 | 1105.364 | 3584.866 | 30201.06 | 170.001 | 94294.28125 | 85.30608 | 33.21988
1¦43 | 0.2769698 | 0.1062944 | 13.86921 | 79762.35 | 51852.93 | 1091.719 | 3585.752 | 30208.53 | 169.9994 | 95135.48 | 87.14281 | 33.02761
1¦44 | 0.2786324 | 0.107957 | 14.16153 | 80612.03125 | 52041.04 | 1078.348 | 3586.656 | 30216.14 | 169.9989 | 95950.875 | 88.97955 | 32.84524
1¦45 | 0.2812472 | 0.1105719 | 14.45386 | 81537.14 | 52229.45 | 1066.228 | 3587.558 | 30223.74 | 170.0002 | 96830.89 | 90.81628 | 32.64201
1¦46 | 0.2839268 | 0.1132514 | 14.74618 | 82335.23 | 52460.96 | 1053.696 | 3588.475 | 30231.46 | 169.9997 | 97628.08 | 92.65301 | 32.50378
1¦47 | 0.2866558 | 0.1159804 | 15.03851 | 83161.125 | 52638.32 | 1041.598 | 3589.416 | 30239.39 | 169.9974 | 98420.35 | 94.48974 | 32.3325
1¦48 | 0.2893312 | 0.1186558 | 15.33083 | 84002.18 | 52723.45 | 1029.595 | 3590.392 | 30247.61 | 170.0007 | 99177.26 | 96.32647 | 32.11418
1¦49 | 0.2917884 | 0.121113 | 15.62316 | 84804.68 | 52925.09375 | 1018.35 | 3591.349 | 30255.68 | 169.9998 | 99964.49 | 98.1632 | 31.96755
1¦50 | 0.2943534 | 0.123678 | 15.91549 | 85560.23 | 53131.07 | 1007.148 | 3592.322 | 30263.87 | 169.9998 | 100714.8 | 100 | 31.8394

## LOT2057_170C_Batch_2_.5_C_O__rw
SegIndex | t in h | t_seg in h | f in Hz | G' in Pa | G" in Pa | ¦η*¦ in Pas | τ in Pa | M in µNm | T in °C | ¦G*¦ in Pa | ω in rad/s | δ in °
1¦1 | 0.185578 | 0.002708537 | 1.591549 | 25845.21 | 30061.02 | 3964.391 | 3978.518 | 33517.42 | 170.0019 | 39643.91 | 10 | 49.31244
1¦2 | 0.1893346 | 0.006465149 | 1.883875 | 28916.27 | 32331.12 | 3664.499 | 4336.218 | 36530.9 | 170.0006 | 43375.71 | 11.83673 | 48.19123
1¦3 | 0.1932944 | 0.01042494 | 2.1762 | 31722.17 | 34218.34375 | 3412.476 | 4664.671875 | 39297.99 | 170.0012 | 46660.38 | 13.67347 | 47.16789
1¦4 | 0.1961929 | 0.01332345 | 2.468526 | 34328.71 | 35897.58 | 3202.4 | 4965.471 | 41832.11 | 169.9994 | 49669.875 | 15.5102 | 46.27979
1¦5 | 0.1992102 | 0.01634074 | 2.760851 | 36772.88 | 37371.13 | 3022.403 | 5241.323 | 44156.05 | 169.9985 | 52429.44 | 17.34694 | 45.4623
1¦6 | 0.201968 | 0.01909855 | 3.053176 | 39043.96 | 38666.75 | 2864.437 | 5493.375 | 46279.49 | 169.9976 | 54950.42 | 19.18367 | 44.72189
1¦7 | 0.2042513 | 0.02138185 | 3.345502 | 41195.03125 | 39877.26 | 2727.556 | 5731.623 | 48286.63 | 170.0002 | 57334.34 | 21.02041 | 44.06878
1¦8 | 0.206755 | 0.02388555 | 3.637827 | 43247.82 | 40934.88 | 2605.252 | 5953.004 | 50151.68 | 170.0016 | 59548.625 | 22.85714 | 43.42618
1¦9 | 0.2104205 | 0.02755105 | 3.930153 | 45023.79 | 41837.21 | 2488.93 | 6144.276 | 51763.07 | 170.0019 | 61461.32 | 24.69388 | 42.89899
1¦10 | 0.213831 | 0.03096161 | 4.222478 | 46683.86 | 42569.48 | 2381.349 | 6315.956 | 53209.4 | 170.0011 | 63178.66 | 26.53061 | 42.36066
1¦11 | 0.2168574 | 0.033988 | 4.514803 | 48270.46875 | 43246.46 | 2284.658 | 6478.917 | 54582.28 | 170.0005 | 64809.68 | 28.36735 | 41.85778
1¦12 | 0.2195973 | 0.03672786 | 4.807129 | 49787.95 | 43873.15625 | 2197.065 | 6634.128 | 55889.87 | 170.0003 | 66360.33 | 30.20408 | 41.38651
1¦13 | 0.2227933 | 0.03992384 | 5.099454 | 48998.4375 | 42307.99 | 2020.438 | 3565.371 | 30036.83 | 169.9991 | 64736.49 | 32.04082 | 40.80916
1¦14 | 0.2253549 | 0.04248545 | 5.39178 | 50655.75 | 43054.9375 | 1962.393 | 3565.795 | 30040.39 | 169.9991 | 66481.07 | 33.87755 | 40.36292
1¦15 | 0.227849 | 0.04497955 | 5.684105 | 52268.7 | 43783.02 | 1909.134 | 3566.232 | 30044.08 | 169.9996 | 68183.35 | 35.71429 | 39.95131
1¦16 | 0.2305227 | 0.04765323 | 5.976431 | 53834.46 | 44470.55 | 1859.517 | 3566.686 | 30047.9 | 169.9994 | 69826.78125 | 37.55102 | 39.55879
1¦17 | 0.2327455 | 0.04987608 | 6.268756 | 55331.25 | 45096.5625 | 1812.264 | 3567.158 | 30051.88 | 169.9979 | 71381 | 39.38776 | 39.18103
1¦18 | 0.2350427 | 0.05217328 | 6.561081 | 56784.18 | 45702.9 | 1768.165 | 3567.644 | 30055.97 | 170.0004 | 72891.6875 | 41.22449 | 38.82895
1¦19 | 0.2372828 | 0.05441339 | 6.853407 | 58181.87 | 46298.92 | 1726.736 | 3568.144 | 30060.19 | 170.0011 | 74355.36 | 43.06123 | 38.51144
1¦20 | 0.2394001 | 0.05653066 | 7.145732 | 59639.98 | 46839.96 | 1689.047 | 3568.66 | 30064.53 | 170.0014 | 75834.74 | 44.89796 | 38.14533
1¦21 | 0.2416507 | 0.05878128 | 7.438058 | 61007.23 | 47350.8 | 1652.451 | 3569.192 | 30069.02 | 170.0003 | 77226.82 | 46.7347 | 37.81685
1¦22 | 0.2435873 | 0.06071788 | 7.730383 | 62358.86 | 47854.87 | 1618.334 | 3569.738 | 30073.61 | 169.9995 | 78604.8 | 48.57143 | 37.50303
1¦23 | 0.2457773 | 0.06290792 | 8.022709 | 63644.34 | 48371.45 | 1585.854 | 3570.293 | 30078.29 | 170.0004 | 79939.98 | 50.40816 | 37.23584
1¦24 | 0.2476906 | 0.06482119 | 8.315034 | 64928.48 | 48802.61 | 1554.686 | 3570.872 | 30083.17 | 169.9984 | 81224.4 | 52.2449 | 36.92986
1¦25 | 0.2507514 | 0.06788198 | 8.60736 | 66128.66 | 49217.40625 | 1524.25 | 3571.466 | 30088.18 | 170 | 82433.93 | 54.08164 | 36.65911
1¦26 | 0.2534088 | 0.07053935 | 8.899685 | 67337.26 | 49656.32 | 1496.223 | 3572.068 | 30093.25 | 169.9994 | 83666.34375 | 55.91837 | 36.40607
1¦27 | 0.2560116 | 0.07314223 | 9.19201 | 68520.6875 | 50052.90625 | 1469.222 | 3572.688 | 30098.47 | 169.9996 | 84855.04 | 57.7551 | 36.14734
1¦28 | 0.258423 | 0.07555361 | 9.484336 | 69664.76 | 50422.1 | 1443.108 | 3573.326 | 30103.84 | 170.0005 | 85997.48 | 59.59184 | 35.89634
1¦29 | 0.2608464 | 0.07797697 | 9.776661 | 70771.73 | 50781.62 | 1418 | 3573.977 | 30109.32 | 170.0018 | 87105.74 | 61.42857 | 35.661
1¦30 | 0.2631474 | 0.080278 | 10.06899 | 71878.95 | 51134.8 | 1394.318 | 3574.64 | 30114.91 | 170.0008 | 88211.96 | 63.26531 | 35.42811
1¦31 | 0.2654199 | 0.08255051 | 10.36131 | 72956.7 | 51489.74 | 1371.64 | 3575.315 | 30120.6 | 170.0006 | 89296.55 | 65.10204 | 35.21282
1¦32 | 0.2677279 | 0.08485845 | 10.65364 | 74079.23 | 51853.09 | 1350.844 | 3575.998 | 30126.35 | 170.0018 | 90423.87 | 66.93877 | 34.99079
1¦33 | 0.2698473 | 0.0869779 | 10.94596 | 75095.86 | 52132.1 | 1329.215 | 3576.71 | 30132.36 | 169.9996 | 91417.41 | 68.77551 | 34.76867
1¦34 | 0.2719136 | 0.08904414 | 11.23829 | 76144.05 | 52465.91 | 1309.538 | 3577.424 | 30138.36 | 169.9996 | 92469.39 | 70.61224 | 34.5682
1¦35 | 0.2739429 | 0.09107353 | 11.53061 | 77164.15625 | 52756.01 | 1290.213 | 3578.155 | 30144.52 | 170.001 | 93474.62 | 72.44897 | 34.35985
1¦36 | 0.2758649 | 0.09299547 | 11.82294 | 78207.87 | 53068 | 1272.289 | 3578.892 | 30150.73 | 170.0001 | 94512.87 | 74.2857 | 34.15888
1¦37 | 0.2777971 | 0.09492766 | 12.11526 | 79189.0625 | 53324.96 | 1254.16 | 3579.655 | 30157.16 | 170.0004 | 95469.68 | 76.12243 | 33.95585
1¦38 | 0.2796715 | 0.09680208 | 12.40759 | 80195.89 | 53596.08 | 1237.274 | 3580.424 | 30163.64 | 170.0001 | 96456.84 | 77.95916 | 33.75539
1¦39 | 0.2815357 | 0.09866632 | 12.69991 | 81100.875 | 53863.21 | 1220.089 | 3581.211 | 30170.27 | 169.9976 | 97358.09 | 79.79589 | 33.59016
1¦40 | 0.2833154 | 0.1004459 | 12.99224 | 82028.04 | 54141.42 | 1203.989 | 3582.005 | 30176.96 | 169.9961 | 98284.75 | 81.63262 | 33.42623
1¦41 | 0.2851564 | 0.102287 | 13.28456 | 82909.13 | 54364.21 | 1187.781 | 3582.827 | 30183.88 | 169.9993 | 99143.29 | 83.46935 | 33.25319
1¦42 | 0.2870047 | 0.1041353 | 13.57689 | 83743.98 | 54663.74 | 1172.318 | 3583.645 | 30190.77 | 170.0005 | 100005.9 | 85.30608 | 33.13442
1¦43 | 0.288752 | 0.1058826 | 13.86921 | 84618.58 | 54823.03 | 1157.019 | 3584.503 | 30198 | 170.0003 | 100825.9 | 87.14281 | 32.93856
1¦44 | 0.2904361 | 0.1075667 | 14.16153 | 85505.71 | 55038.71 | 1142.826 | 3585.356 | 30205.19 | 170.0009 | 101688.2 | 88.97955 | 32.76876
1¦45 | 0.2933156 | 0.1104462 | 14.45386 | 86484.8 | 55201.33 | 1129.756 | 3586.223 | 30212.5 | 170.0013 | 102600.2 | 90.81628 | 32.54919
1¦46 | 0.2959906 | 0.1131212 | 14.74618 | 87423.55 | 55460.86 | 1117.412 | 3587.079 | 30219.71 | 170.001 | 103531.5625 | 92.65301 | 32.39075
1¦47 | 0.298572 | 0.1157025 | 15.03851 | 88246.41 | 55626.76 | 1103.99 | 3587.984 | 30227.33 | 169.9995 | 104315.7 | 94.48974 | 32.22558
1¦48 | 0.3014304 | 0.118561 | 15.33083 | 89107.5625 | 55960.91 | 1092.353 | 3588.846 | 30234.6 | 170.0007 | 105222.5 | 96.32647 | 32.12945
1¦49 | 0.3039265 | 0.1210571 | 15.62316 | 89990.73 | 56056.05 | 1080.056 | 3589.784 | 30242.49 | 169.9989 | 106021.75 | 98.1632 | 31.91916
1¦50 | 0.3066327 | 0.1237632 | 15.91549 | 90811.07 | 56248.65 | 1068.202 | 3590.711 | 30250.3 | 170.0005 | 106820.2 | 100 | 31.7742

## LOT2057_170C_Batch_2_.6_C_O__rw
SegIndex | t in h | t_seg in h | f in Hz | G' in Pa | G" in Pa | ¦η*¦ in Pas | τ in Pa | M in µNm | T in °C | ¦G*¦ in Pa | ω in rad/s | δ in °
1¦1 | 0.1960053 | 0.002887522 | 1.591549 | 24649.68 | 28630.14 | 3777.951 | 3791.249 | 31939.76 | 170.0005 | 37779.52 | 10 | 49.27254
1¦2 | 0.1999424 | 0.00682468 | 1.883875 | 27542.72 | 30768.29 | 3488.728 | 4130.189 | 34795.19 | 169.9997 | 41295.14 | 11.83673 | 48.16618
1¦3 | 0.2036409 | 0.01052319 | 2.1762 | 30206.18 | 32561.68 | 3248.248 | 4442.262 | 37424.28 | 170.0007 | 44414.82 | 13.67347 | 47.14914
1¦4 | 0.2067672 | 0.01364943 | 2.468526 | 32686.55 | 34168.64 | 3048.662 | 4729.256 | 39842.09 | 170.0002 | 47285.37 | 15.5102 | 46.26997
1¦5 | 0.2094881 | 0.01637032 | 2.760851 | 35015.4 | 35576.1 | 2877.586 | 4992.57 | 42060.41 | 170.0003 | 49917.3 | 17.34694 | 45.45508
1¦6 | 0.2119689 | 0.01885115 | 3.053176 | 37204.49 | 36839.13 | 2729.268 | 5236.665 | 44116.8 | 170.0012 | 52357.38 | 19.18367 | 44.71728
1¦7 | 0.2144414 | 0.02132363 | 3.345502 | 39247.55 | 37982.55 | 2598.297 | 5462.537 | 46019.69 | 169.9999 | 54617.26 | 21.02041 | 44.0616
1¦8 | 0.2169975 | 0.02387977 | 3.637827 | 41162.34 | 38941.18 | 2479.029 | 5667.222 | 47744.07 | 169.9989 | 56663.51 | 22.85714 | 43.41168
1¦9 | 0.2211596 | 0.02804182 | 3.930153 | 42804.76 | 39772.99 | 2366.199 | 5843.921 | 49232.7 | 169.9994 | 58430.63 | 24.69388 | 42.89738
1¦10 | 0.224425 | 0.03130722 | 4.222478 | 44341.74 | 40438.55 | 2261.999 | 6002.081 | 50565.13 | 169.9997 | 60012.21875 | 26.53061 | 42.36403
1¦11 | 0.2273878 | 0.03427007 | 4.514803 | 45825.18 | 41068.07 | 2169.213 | 6154.504 | 51849.23 | 170.001 | 61534.82 | 28.36735 | 41.86638
1¦12 | 0.2304372 | 0.03731944 | 4.807129 | 47202.38 | 41611.72 | 2083.339 | 6293.606 | 53021.11 | 170.0005 | 62925.36 | 30.20408 | 41.3981
1¦13 | 0.2332377 | 0.04011999 | 5.099454 | 46156.3 | 39873.71 | 1903.647 | 3565.647 | 30039.15 | 170.0003 | 60994.39 | 32.04082 | 40.82322
1¦14 | 0.235935 | 0.0428173 | 5.39178 | 47659.04 | 40542.89 | 1846.97 | 3566.102 | 30042.99 | 170 | 62570.84 | 33.87755 | 40.38736
1¦15 | 0.2384228 | 0.04530504 | 5.684105 | 49152.61 | 41213.43 | 1796.048 | 3566.57 | 30046.92 | 170.0004 | 64144.57 | 35.71429 | 39.97913
1¦16 | 0.241008 | 0.0478902 | 5.976431 | 50613.8 | 41827.62 | 1748.569 | 3567.056 | 30051.02 | 169.9987 | 65660.54 | 37.55102 | 39.57058
1¦17 | 0.243347 | 0.05022922 | 6.268756 | 52001.7 | 42426.25 | 1703.907 | 3567.558 | 30055.25 | 169.9994 | 67113.0625 | 39.38776 | 39.20973
1¦18 | 0.2454575 | 0.05233972 | 6.561081 | 53371.04 | 42979.43 | 1662.244 | 3568.077 | 30059.62 | 170.0012 | 68525.17 | 41.22449 | 38.84432
1¦19 | 0.2474649 | 0.05434716 | 6.853407 | 54659.96 | 43528.09375 | 1622.672 | 3568.613 | 30064.13 | 169.9992 | 69874.21875 | 43.06123 | 38.53183
1¦20 | 0.2500488 | 0.05693104 | 7.145732 | 55977.6 | 44002.5625 | 1585.861 | 3569.168 | 30068.81 | 169.9998 | 71201.95 | 44.89796 | 38.16999
1¦21 | 0.2521699 | 0.05905216 | 7.438058 | 57250.92 | 44504.54 | 1551.616 | 3569.733 | 30073.57 | 170.0002 | 72514.29 | 46.7347 | 37.86004
1¦22 | 0.2540265 | 0.06090873 | 7.730383 | 58508.96875 | 44956.18 | 1519.121 | 3570.318 | 30078.5 | 170.0006 | 73785.89 | 48.57143 | 37.53737
1¦23 | 0.2562035 | 0.06308575 | 8.022709 | 59690.3 | 45422.36 | 1488.003 | 3570.914 | 30083.52 | 170 | 75007.48 | 50.40816 | 37.26994
1¦24 | 0.2582923 | 0.06517451 | 8.315034 | 60863.11 | 45803.06 | 1457.988 | 3571.536 | 30088.77 | 169.9987 | 76172.42 | 52.2449 | 36.96361
1¦25 | 0.2611426 | 0.06802489 | 8.60736 | 61975.98 | 46227.98 | 1429.651 | 3572.165 | 30094.06 | 169.9997 | 77317.84375 | 54.08164 | 36.71931
1¦26 | 0.2637607 | 0.07064291 | 8.899685 | 63079.55 | 46590.53125 | 1402.403 | 3572.818 | 30099.56 | 170.0008 | 78420.07 | 55.91837 | 36.44956
1¦27 | 0.2662278 | 0.07311008 | 9.19201 | 64166.5 | 46957.61 | 1376.731 | 3573.482 | 30105.15 | 170.0003 | 79513.25 | 57.7551 | 36.19699
1¦28 | 0.2686496 | 0.07553184 | 9.484336 | 65210.78125 | 47306.36 | 1351.907 | 3574.164 | 30110.9 | 170.001 | 80562.63 | 59.59184 | 35.95855
1¦29 | 0.2709275 | 0.07780972 | 9.776661 | 66282.11 | 47653.92 | 1328.936 | 3574.855 | 30116.72 | 170.0023 | 81634.64 | 61.42857 | 35.71447
1¦30 | 0.2732438 | 0.08012602 | 10.06899 | 67350.52 | 47971.61 | 1307.01 | 3575.564 | 30122.69 | 170.0002 | 82688.375 | 63.26531 | 35.46105
1¦31 | 0.2755651 | 0.08244736 | 10.36131 | 68358.05 | 48321.46 | 1285.866 | 3576.281 | 30128.74 | 169.9998 | 83712.53125 | 65.10204 | 35.25602
1¦32 | 0.2777546 | 0.08463681 | 10.65364 | 69329.11 | 48611.28125 | 1264.938 | 3577.025 | 30135.01 | 170.0004 | 84673.38 | 66.93877 | 35.03687
1¦33 | 0.2797855 | 0.08666772 | 10.94596 | 70322.3 | 48907.77 | 1245.464 | 3577.777 | 30141.34 | 170.0016 | 85657.43 | 68.77551 | 34.81785
1¦34 | 0.2818238 | 0.08870606 | 11.23829 | 71207.76 | 49235.71 | 1226.019 | 3578.543 | 30147.79 | 169.9999 | 86571.93 | 70.61224 | 34.66143
1¦35 | 0.2839071 | 0.09078937 | 11.53061 | 72152.78125 | 49385.5 | 1206.855 | 3579.353 | 30154.62 | 170.0001 | 87435.41 | 72.44897 | 34.38997
1¦36 | 0.2858444 | 0.09272665 | 11.82294 | 73047.38 | 49664.92 | 1189.083 | 3580.152 | 30161.35 | 170.0001 | 88331.9 | 74.2857 | 34.21179
1¦37 | 0.2877677 | 0.09465 | 12.11526 | 73977.35 | 49927.02 | 1172.438 | 3580.962 | 30168.17 | 169.9995 | 89248.84375 | 76.12243 | 34.01526
1¦38 | 0.2896517 | 0.09653395 | 12.40759 | 74860.45 | 50158.46 | 1155.872 | 3581.795 | 30175.19 | 170.0008 | 90110.8125 | 77.95916 | 33.82312
1¦39 | 0.2914514 | 0.09833367 | 12.69991 | 75755 | 50406.14 | 1140.313 | 3582.635 | 30182.26 | 170.001 | 90992.3 | 79.79589 | 33.63914
1¦40 | 0.2932223 | 0.1001045 | 12.99224 | 76564.43 | 50647.91 | 1124.556 | 3583.495 | 30189.51 | 170.0033 | 91800.45 | 81.63262 | 33.48492
1¦41 | 0.295105 | 0.1019872 | 13.28456 | 77424.75 | 50904.84375 | 1110.109 | 3584.358 | 30196.78 | 170.0009 | 92660.1 | 83.46935 | 33.32392
1¦42 | 0.296878 | 0.1037603 | 13.57689 | 78227.15625 | 51157.38 | 1095.697 | 3585.239 | 30204.2 | 170.0001 | 93469.59375 | 85.30608 | 33.18305
1¦43 | 0.298611 | 0.1054933 | 13.86921 | 79114.41 | 51328.04 | 1082.203 | 3586.143 | 30211.82 | 169.9981 | 94306.1875 | 87.14281 | 32.97479
1¦44 | 0.3002613 | 0.1071436 | 14.16153 | 79899.33 | 51527.42 | 1068.488 | 3587.063 | 30219.57 | 169.9994 | 95073.54 | 88.97955 | 32.81814
1¦45 | 0.303374 | 0.1102563 | 14.45386 | 80793.9 | 51666.51 | 1055.994 | 3587.996 | 30227.43 | 169.999 | 95901.42 | 90.81628 | 32.59832
1¦46 | 0.3063241 | 0.1132063 | 14.74618 | 81590.15625 | 51920.11 | 1043.777 | 3588.92 | 30235.22 | 169.9996 | 96709.1 | 92.65301 | 32.47074
1¦47 | 0.3092973 | 0.1161795 | 15.03851 | 82400.36 | 52070.73 | 1031.583 | 3589.885 | 30243.34 | 170.0001 | 97473.99 | 94.48974 | 32.28976
1¦48 | 0.3120177 | 0.1188999 | 15.33083 | 83291.07 | 52205.71875 | 1020.485 | 3590.852 | 30251.49 | 169.9993 | 98299.74 | 96.32647 | 32.07893
1¦49 | 0.3145158 | 0.121398 | 15.62316 | 84039.96875 | 52365.74 | 1008.725 | 3591.844 | 30259.85 | 170.0001 | 99019.625 | 98.1632 | 31.92725
1¦50 | 0.317076 | 0.1239582 | 15.91549 | 84839.55 | 52594.73 | 998.1961 | 3592.816 | 30268.03 | 170.0003 | 99819.61 | 100 | 31.79609

## LOT2057_170C_Batch_2_.7_C_O__rw
SegIndex | t in h | t_seg in h | f in Hz | G' in Pa | G" in Pa | ¦η*¦ in Pas | τ in Pa | M in µNm | T in °C | ¦G*¦ in Pa | ω in rad/s | δ in °
1¦1 | 0.1862263 | 0.002718116 | 1.591549 | 24455.06 | 28822.85 | 3779.956 | 3796.121 | 31980.8 | 170 | 37799.56 | 10 | 49.68669
1¦2 | 0.1899887 | 0.006480544 | 1.883875 | 27416.11 | 31013.19 | 3497.077 | 4140.102 | 34878.7 | 169.9994 | 41393.96875 | 11.83673 | 48.52285
1¦3 | 0.1939538 | 0.01044568 | 2.1762 | 30117.36 | 32878.88 | 3260.903 | 4459.577 | 37570.15 | 170 | 44587.85 | 13.67347 | 47.51003
1¦4 | 0.1973175 | 0.01380941 | 2.468526 | 32610.39 | 34477.22 | 3059.693 | 4746.459 | 39987.02 | 169.9994 | 47456.46 | 15.5102 | 46.59395
1¦5 | 0.2004597 | 0.01695151 | 2.760851 | 34931.93 | 35921.48 | 2888.452 | 5011.494 | 42219.83 | 170 | 50105.81 | 17.34694 | 45.80016
1¦6 | 0.2033192 | 0.01981103 | 3.053176 | 37145.34375 | 37198.7 | 2740.309 | 5257.843 | 44295.22 | 170.0015 | 52569.19 | 19.18367 | 45.04112
1¦7 | 0.2056466 | 0.02213847 | 3.345502 | 39224.39 | 38362.35 | 2610.106 | 5487.541 | 46230.34 | 169.9992 | 54865.49 | 21.02041 | 44.36343
1¦8 | 0.2080105 | 0.02450233 | 3.637827 | 41212.875 | 39380.84 | 2493.885 | 5701.355 | 48031.64 | 169.9994 | 57003.08 | 22.85714 | 43.69779
1¦9 | 0.2115948 | 0.02808665 | 3.930153 | 42938.77 | 40292.13 | 2384.513 | 5889.138 | 49613.63 | 169.9994 | 58882.88 | 24.69388 | 43.17868
1¦10 | 0.2147324 | 0.03122425 | 4.222478 | 44552.63 | 41048.26 | 2283.387 | 6059.02 | 51044.82 | 170.0002 | 60579.67 | 26.53061 | 42.6557
1¦11 | 0.2178565 | 0.03434835 | 4.514803 | 46073.75 | 41706.98 | 2190.797 | 6215.735 | 52365.08 | 170.0008 | 62147.11 | 28.36735 | 42.1521
1¦12 | 0.2210023 | 0.03749415 | 4.807129 | 47514.3 | 42303.48 | 2106.257 | 6362.861 | 53604.56 | 169.9985 | 63617.55 | 30.20408 | 41.67968
1¦13 | 0.2239247 | 0.04041652 | 5.099454 | 46783.57 | 40808 | 1937.546 | 3565.527 | 30038.14 | 169.9996 | 62080.55 | 32.04082 | 41.09728
1¦14 | 0.2266841 | 0.04317591 | 5.39178 | 48309.17 | 41500.33 | 1879.921875 | 3565.97 | 30041.87 | 170.0005 | 63687.15 | 33.87755 | 40.66446
1¦15 | 0.2290881 | 0.04557999 | 5.684105 | 49842.97 | 42194.9 | 1828.537 | 3566.425 | 30045.7 | 169.9997 | 65304.91 | 35.71429 | 40.24981
1¦16 | 0.2315389 | 0.04803079 | 5.976431 | 51338.86 | 42847.76 | 1780.78 | 3566.897 | 30049.68 | 169.9994 | 66870.09375 | 37.55102 | 39.8486
1¦17 | 0.2340545 | 0.05054632 | 6.268756 | 52766.61 | 43453.61 | 1735.461 | 3567.386 | 30053.8 | 169.9987 | 68355.92 | 39.38776 | 39.47165
1¦18 | 0.236263 | 0.05275489 | 6.561081 | 54108.89 | 43999.32 | 1691.721 | 3567.897 | 30058.11 | 169.9987 | 69740.32 | 41.22449 | 39.11671
1¦19 | 0.2384367 | 0.05492857 | 6.853407 | 55429.73 | 44555.375 | 1651.534 | 3568.42 | 30062.51 | 169.9978 | 71117.0625 | 43.06123 | 38.79292
1¦20 | 0.2405508 | 0.05704268 | 7.145732 | 56784.06 | 45054.48 | 1614.479 | 3568.959 | 30067.05 | 170.0002 | 72486.8 | 44.89796 | 38.42973
1¦21 | 0.242711 | 0.05920287 | 7.438058 | 58100.1 | 45568.34 | 1579.946 | 3569.51 | 30071.7 | 170.0015 | 73838.3 | 46.7347 | 38.10735
1¦22 | 0.2446727 | 0.06116457 | 7.730383 | 59345.72 | 46006.875 | 1545.976 | 3570.085 | 30076.54 | 170.0012 | 75090.26 | 48.57143 | 37.78409
1¦23 | 0.2467135 | 0.06320538 | 8.022709 | 60578.65625 | 46516.41 | 1515.185 | 3570.662 | 30081.4 | 170.0016 | 76377.68 | 50.40816 | 37.51951
1¦24 | 0.2487366 | 0.06522843 | 8.315034 | 61737.68 | 46906.36 | 1484.077 | 3571.271 | 30086.53 | 170.0001 | 77535.46 | 52.2449 | 37.22644
1¦25 | 0.2514375 | 0.06792932 | 8.60736 | 62880.32 | 47321.05 | 1455.152 | 3571.887 | 30091.72 | 170.0002 | 78696.99 | 54.08164 | 36.96356
1¦26 | 0.2540918 | 0.0705837 | 8.899685 | 64025.02 | 47714.11 | 1427.954 | 3572.52 | 30097.05 | 170.0017 | 79848.85 | 55.91837 | 36.69501
1¦27 | 0.2566629 | 0.07315474 | 9.19201 | 65115.49 | 48079.79 | 1401.479 | 3573.171 | 30102.53 | 169.998 | 80942.53125 | 57.7551 | 36.44131
1¦28 | 0.259128 | 0.07561985 | 9.484336 | 66221.11 | 48419.09375 | 1376.605 | 3573.837 | 30108.14 | 169.9992 | 82034.40625 | 59.59184 | 36.17327
1¦29 | 0.261421 | 0.07791282 | 9.776661 | 67283.01 | 48781.52 | 1352.891 | 3574.512 | 30113.83 | 170.001 | 83106.2 | 61.42857 | 35.94286
1¦30 | 0.2637522 | 0.08024406 | 10.06899 | 68366.875 | 49143.14 | 1330.85 | 3575.197 | 30119.61 | 170.0012 | 84196.65625 | 63.26531 | 35.70915
1¦31 | 0.2659743 | 0.08246618 | 10.36131 | 69368.7 | 49480.16 | 1308.829 | 3575.904 | 30125.56 | 169.9999 | 85207.41 | 65.10204 | 35.49997
1¦32 | 0.2681951 | 0.08468694 | 10.65364 | 70381.43 | 49783.12 | 1287.871 | 3576.628 | 30131.66 | 170.0008 | 86208.49 | 66.93877 | 35.27303
1¦33 | 0.2702991 | 0.08679093 | 10.94596 | 71383.63 | 50092.29 | 1267.978 | 3577.361 | 30137.83 | 170.0006 | 87205.85 | 68.77551 | 35.05863
1¦34 | 0.2723743 | 0.08886614 | 11.23829 | 72306.41 | 50423.22 | 1248.391 | 3578.107 | 30144.12 | 170.0003 | 88151.68 | 70.61224 | 34.89017
1¦35 | 0.2744037 | 0.09089554 | 11.53061 | 73326.93 | 50662.79 | 1230.199 | 3578.876 | 30150.6 | 170.0014 | 89126.63 | 72.44897 | 34.64123
1¦36 | 0.276351 | 0.09284287 | 11.82294 | 74264.45 | 50913.53125 | 1212.092 | 3579.66 | 30157.2 | 170.0016 | 90041.08 | 74.2857 | 34.4334
1¦37 | 0.2782605 | 0.09475235 | 12.11526 | 75192.41 | 51159.17 | 1194.732 | 3580.457 | 30163.92 | 170.0003 | 90945.92 | 76.12243 | 34.23046
1¦38 | 0.2801692 | 0.09666104 | 12.40759 | 76035.48 | 51423.21 | 1177.435 | 3581.27 | 30170.77 | 170.0008 | 91791.84 | 77.95916 | 34.07071
1¦39 | 0.2820926 | 0.09858448 | 12.69991 | 76907.7 | 51626.12 | 1160.819 | 3582.105 | 30177.8 | 169.9994 | 92628.55 | 79.79589 | 33.87242
1¦40 | 0.2838769 | 0.1003688 | 12.99224 | 77729.41 | 51885.03 | 1144.829 | 3582.942 | 30184.85 | 170.0001 | 93455.43 | 81.63262 | 33.72344
1¦41 | 0.2857542 | 0.1022461 | 13.28456 | 78641.43 | 52089.7 | 1130.094 | 3583.797 | 30192.05 | 170.0011 | 94328.21 | 83.46935 | 33.51928
1¦42 | 0.2876549 | 0.1041468 | 13.57689 | 79434.84 | 52432.65 | 1115.737 | 3584.636 | 30199.12 | 169.9997 | 95179.18 | 85.30608 | 33.42765
1¦43 | 0.2893287 | 0.1058205 | 13.86921 | 80269.55 | 52596.76 | 1101.258 | 3585.53 | 30206.66 | 170.001 | 95966.76 | 87.14281 | 33.23489
1¦44 | 0.2910517 | 0.1075436 | 14.16153 | 81114.65625 | 52794.12 | 1087.691 | 3586.422 | 30214.17 | 169.9999 | 96782.27 | 88.97955 | 33.05841
1¦45 | 0.2936608 | 0.1101526 | 14.45386 | 82055.67 | 52948.84375 | 1075.315 | 3587.327 | 30221.79 | 169.9996 | 97656.09375 | 90.81628 | 32.83332
1¦46 | 0.2968988 | 0.1133907 | 14.74618 | 82813.55 | 53202.96 | 1062.36 | 3588.237 | 30229.46 | 170.0009 | 98430.88 | 92.65301 | 32.71842
1¦47 | 0.2997288 | 0.1162206 | 15.03851 | 83638.2 | 53371.78 | 1050.023 | 3589.175 | 30237.36 | 170.0015 | 99216.40625 | 94.48974 | 32.54304
1¦48 | 0.3026323 | 0.1191241 | 15.33083 | 84553.91 | 53499.96 | 1038.739 | 3590.122 | 30245.34 | 170.0005 | 100058 | 96.32647 | 32.32284
1¦49 | 0.3051695 | 0.1216613 | 15.62316 | 85352.2 | 53648.77 | 1026.99 | 3591.091 | 30253.5 | 169.9981 | 100812.6 | 98.1632 | 32.15173
1¦50 | 0.3076144 | 0.1241063 | 15.91549 | 86072.91 | 53828.09 | 1015.185 | 3592.071 | 30261.76 | 169.9987 | 101518.5 | 100 | 32.02095

## LOT2058_170C_Batch_2_.1_C_O__rw
SegIndex | t in h | t_seg in h | f in Hz | G' in Pa | G" in Pa | ¦η*¦ in Pas | τ in Pa | M in µNm | T in °C | ¦G*¦ in Pa | ω in rad/s | δ in °
1¦1 | 0.1804641 | 0.003070899 | 1.591549 | 11277.31 | 15732.53 | 1935.691 | 1940.523 | 16348.13 | 169.9975 | 19356.91 | 10 | 54.36648
1¦2 | 0.1842407 | 0.006847568 | 1.883875 | 12731.26 | 17036.54 | 1796.781 | 2126.666 | 17916.31 | 170.0005 | 21268.02 | 11.83673 | 53.22954
1¦3 | 0.1885527 | 0.01115955 | 2.1762 | 14046.97 | 18192.86 | 1680.972 | 2298.385 | 19362.97 | 170.0008 | 22984.72 | 13.67347 | 52.32776
1¦4 | 0.1920124 | 0.01461923 | 2.468526 | 15266.72 | 19225.64 | 1582.823 | 2454.888 | 20681.45 | 169.9996 | 24549.91 | 15.5102 | 51.54757
1¦5 | 0.1953367 | 0.01794351 | 2.760851 | 16420.35 | 20149.68 | 1498.421 | 2599.096 | 21896.35 | 169.9997 | 25993.02 | 17.34694 | 50.82277
1¦6 | 0.197906 | 0.02051278 | 3.053176 | 17521.71 | 21002.08 | 1425.763 | 2734.958 | 23040.93 | 170.0008 | 27351.38 | 19.18367 | 50.16228
1¦7 | 0.2002719 | 0.02287874 | 3.345502 | 18574.96 | 21789.9 | 1362.136 | 2863.063 | 24120.16 | 170.0009 | 28632.65 | 21.02041 | 49.55383
1¦8 | 0.2027571 | 0.02536392 | 3.637827 | 19576.21 | 22503.8 | 1304.931 | 2982.661 | 25127.72 | 170.0003 | 29826.99 | 22.85714 | 48.97977
1¦9 | 0.2064502 | 0.02905699 | 3.930153 | 20481.55 | 23075.08 | 1249.449 | 3085.178 | 25991.39 | 169.9996 | 30853.73 | 24.69388 | 48.40759
1¦10 | 0.2095168 | 0.03212362 | 4.222478 | 21273.33 | 23607.88 | 1197.813 | 3177.737 | 26771.16 | 170.0001 | 31778.71 | 26.53061 | 47.97762
1¦11 | 0.2127174 | 0.03532425 | 4.514803 | 22046.86 | 24049.94 | 1150.13 | 3262.406 | 27484.47 | 170.0005 | 32626.12 | 28.36735 | 47.48815
1¦12 | 0.2156788 | 0.03828563 | 4.807129 | 22780.15 | 24443.61 | 1106.24 | 3341.127 | 28147.65 | 169.9999 | 33412.95 | 30.20408 | 47.0174
1¦13 | 0.2184762 | 0.04108304 | 5.099454 | 22432.3 | 23736.46 | 1019.302 | 3568.735 | 30065.16 | 170.0011 | 32659.27 | 32.04082 | 46.61804
1¦14 | 0.2211886 | 0.04379547 | 5.39178 | 22889.68 | 23890.7 | 976.6438 | 3569.601 | 30072.46 | 170.0008 | 33086.3 | 33.87755 | 46.22584
1¦15 | 0.2236263 | 0.04623315 | 5.684105 | 23418.99 | 24117.21 | 941.2703 | 3570.479 | 30079.86 | 169.9996 | 33616.8 | 35.71429 | 45.8415
1¦16 | 0.2260206 | 0.04862747 | 5.976431 | 23947.35 | 24363.4375 | 909.753 | 3571.381 | 30087.45 | 169.9991 | 34162.15625 | 37.55102 | 45.49346
1¦17 | 0.2282177 | 0.05082452 | 6.268756 | 24453.75 | 24579.73 | 880.2741 | 3572.328125 | 30095.44 | 170.0001 | 34672.02 | 39.38776 | 45.1472
1¦18 | 0.2303287 | 0.05293555 | 6.561081 | 24963.25 | 24795.59 | 853.4979 | 3573.307 | 30103.68 | 170.0001 | 35185.02 | 41.22449 | 44.80694
1¦19 | 0.2324529 | 0.05505968 | 6.853407 | 25422.31 | 24991.94 | 827.8807 | 3574.327 | 30112.28 | 170.0013 | 35649.56 | 43.06123 | 44.5109
1¦20 | 0.2345911 | 0.05719791 | 7.145732 | 25888.98 | 25140.57 | 803.7607 | 3575.405 | 30121.36 | 170.0006 | 36087.21875 | 44.89796 | 44.15975
1¦21 | 0.2368279 | 0.05943471 | 7.438058 | 26330.16 | 25314.9 | 781.5527 | 3576.502 | 30130.6 | 169.9989 | 36525.63 | 46.7347 | 43.87381
1¦22 | 0.238864 | 0.06147086 | 7.730383 | 26776.28 | 25488.5 | 761.1058 | 3577.631 | 30140.11 | 169.9998 | 36968 | 48.57143 | 43.58855
1¦23 | 0.2408485 | 0.06345535 | 8.022709 | 27213.69 | 25668.54 | 742.1285 | 3578.787 | 30149.85 | 170.0004 | 37409.34 | 50.40816 | 43.32637
1¦24 | 0.2429222 | 0.06552906 | 8.315034 | 27590.71875 | 25775.08 | 722.6954 | 3580.024 | 30160.27 | 169.9995 | 37757.15 | 52.2449 | 43.05141
1¦25 | 0.2458765 | 0.06848329 | 8.60736 | 27894.52 | 25837.34375 | 703.0483 | 3581.331 | 30171.28 | 170.0003 | 38022 | 54.08164 | 42.80745
1¦26 | 0.2484796 | 0.07108638 | 8.899685 | 28173.49 | 25880.13 | 684.1414 | 3582.694 | 30182.76 | 170.0005 | 38256.07 | 55.91837 | 42.57053
1¦27 | 0.2511226 | 0.07372939 | 9.19201 | 28447.66 | 25916.44 | 666.3112 | 3584.102 | 30194.63 | 170.0005 | 38482.87 | 57.7551 | 42.33421
1¦28 | 0.2535296 | 0.07613639 | 9.484336 | 28718.28 | 25955.81 | 649.5812 | 3585.549 | 30206.82 | 170.0004 | 38709.73 | 59.59184 | 42.10753
1¦29 | 0.2558623 | 0.07846912 | 9.776661 | 29020.82 | 26033.03 | 634.6596 | 3586.998 | 30219.03 | 170.0013 | 38986.23 | 61.42857 | 41.89358
1¦30 | 0.2580776 | 0.08068439 | 10.06899 | 29295.62 | 26067.55 | 619.8367 | 3588.527 | 30231.9 | 170.001 | 39214.16 | 63.26531 | 41.66302
1¦31 | 0.2603254 | 0.08293222 | 10.36131 | 29564.81 | 26119.78125 | 605.9753 | 3590.078125 | 30244.97 | 169.9999 | 39450.23 | 65.10204 | 41.45981
1¦32 | 0.2625901 | 0.08519694 | 10.65364 | 29861.16 | 26186.74 | 593.3322 | 3591.649 | 30258.21 | 169.9997 | 39716.93 | 66.93877 | 41.24914
1¦33 | 0.2646393 | 0.08724615 | 10.94596 | 30111.83 | 26213.25 | 580.4849 | 3593.303 | 30272.14 | 170.0006 | 39923.14 | 68.77551 | 41.04055
1¦34 | 0.266649 | 0.08925585 | 11.23829 | 30393.13 | 26282.36 | 569.0359 | 3594.948 | 30286 | 170.0001 | 40180.9 | 70.61224 | 40.85151
1¦35 | 0.2686368 | 0.09124363 | 11.53061 | 30633.22 | 26308.93 | 557.3594 | 3596.679 | 30300.58 | 170.0001 | 40380.12 | 72.44897 | 40.65719
1¦36 | 0.2705584 | 0.0931652 | 11.82294 | 30874.68 | 26333.46 | 546.2628 | 3598.454 | 30315.53 | 169.9998 | 40579.52 | 74.2857 | 40.46134
1¦37 | 0.2723872 | 0.09499405 | 12.11526 | 31184.38 | 26431.89 | 537.0194 | 3600.162 | 30329.93 | 170.0005 | 40879.22 | 76.12243 | 40.28462
1¦38 | 0.2742059 | 0.09681268 | 12.40759 | 31425.53 | 26473.6 | 527.0751 | 3601.988 | 30345.31 | 170.0001 | 41090.33 | 77.95916 | 40.11157
1¦39 | 0.2761052 | 0.09871202 | 12.69991 | 31659.76 | 26497.57 | 517.3841 | 3603.875 | 30361.21 | 169.9992 | 41285.125 | 79.79589 | 39.92758
1¦40 | 0.277925 | 0.1005319 | 12.99224 | 31909 | 26567.65 | 508.6369 | 3605.733 | 30376.86 | 169.9998 | 41521.37 | 81.63262 | 39.781
1¦41 | 0.2797784 | 0.1023853 | 13.28456 | 32144.68 | 26616.26 | 499.9889 | 3607.66 | 30393.09 | 170.0003 | 41733.75 | 83.46935 | 39.62525
1¦42 | 0.2816181 | 0.1042249 | 13.57689 | 32414.99 | 26668.33 | 492.0559 | 3609.607 | 30409.5 | 169.9995 | 41975.36 | 85.30608 | 39.44468
1¦43 | 0.2834818 | 0.1060886 | 13.86921 | 32603.68 | 26658.56 | 483.2878 | 3611.706 | 30427.18 | 170.0003 | 42115.0625 | 87.14281 | 39.27132
1¦44 | 0.2851904 | 0.1077973 | 14.16153 | 32811.5 | 26680.2 | 475.2756 | 3613.792 | 30444.75 | 170.0003 | 42289.8 | 88.97955 | 39.11579
1¦45 | 0.287976 | 0.1105828 | 14.45386 | 33026.48 | 26687.17 | 467.5505 | 3615.936 | 30462.81 | 170.0001 | 42461.2 | 90.81628 | 38.94008
1¦46 | 0.2910833 | 0.1136901 | 14.74618 | 33059.39 | 26563.63 | 457.722 | 3618.406 | 30483.63 | 169.9983 | 42409.3125 | 92.65301 | 38.78231
1¦47 | 0.2936455 | 0.1162523 | 15.03851 | 33173.57 | 26481.72 | 449.2258 | 3620.837 | 30504.1 | 169.9987 | 42447.23 | 94.48974 | 38.59959
1¦48 | 0.2962292 | 0.118836 | 15.33083 | 33235.58 | 26454.88 | 440.9898 | 3623.239 | 30524.34 | 170.0007 | 42478.99 | 96.32647 | 38.51911
1¦49 | 0.2986773 | 0.1212841 | 15.62316 | 33323.33 | 26353.38 | 432.796 | 3625.825 | 30546.13 | 170.0005 | 42484.64 | 98.1632 | 38.33832
1¦50 | 0.3017831 | 0.1243899 | 15.91549 | 33402.38 | 26273.74 | 424.9739 | 3628.431 | 30568.08 | 169.9995 | 42497.39 | 100 | 38.18798

## LOT2058_170C_Batch_2_.2_C_O__rw
SegIndex | t in h | t_seg in h | f in Hz | G' in Pa | G" in Pa | ¦η*¦ in Pas | τ in Pa | M in µNm | T in °C | ¦G*¦ in Pa | ω in rad/s | δ in °
1¦1 | 0.1688219 | 0.00271737 | 1.591549 | 12169.52 | 17472.4375 | 2129.28 | 2174.26 | 18317.27 | 169.9989 | 21292.8 | 10 | 55.14286
1¦2 | 0.1740658 | 0.007961273 | 1.883875 | 13932.42 | 18893.23 | 1983.217 | 2346.456 | 19767.95 | 170.0001 | 23474.81 | 11.83673 | 53.59385
1¦3 | 0.1778879 | 0.01178333 | 2.1762 | 15428.75 | 20253.18 | 1862.038 | 2544.837 | 21439.23 | 170 | 25460.51 | 13.67347 | 52.70008
1¦4 | 0.1812307 | 0.01512611 | 2.468526 | 16856.52 | 21475.3125 | 1760.18 | 2728.789 | 22988.96 | 169.9994 | 27300.76 | 15.5102 | 51.87073
1¦5 | 0.1841576 | 0.01805306 | 2.760851 | 18209.6 | 22582.84375 | 1672.336 | 2899.612 | 24428.07 | 170.0001 | 29009.9 | 17.34694 | 51.11914
1¦6 | 0.1870073 | 0.0209028 | 3.053176 | 19504.02 | 23597.99 | 1595.883 | 3060.125 | 25780.32 | 170.0009 | 30614.9 | 19.18367 | 50.42586
1¦7 | 0.1896566 | 0.02355204 | 3.345502 | 20722.27 | 24521.22 | 1527.304 | 3208.882 | 27033.54 | 170.0006 | 32104.56 | 21.02041 | 49.79969
1¦8 | 0.1919857 | 0.02588116 | 3.637827 | 21882.75 | 25393.09375 | 1466.548 | 3350.468 | 28226.36 | 170.0005 | 33521.1 | 22.85714 | 49.24655
1¦9 | 0.1956465 | 0.02954193 | 3.930153 | 22964.83 | 26109.57 | 1408.123 | 3475.568 | 29280.27 | 169.9998 | 34772.02 | 24.69388 | 48.66656
1¦10 | 0.1990565 | 0.03295195 | 4.222478 | 23940.03125 | 26785.5 | 1354.087 | 3590.948 | 30252.3 | 170.0003 | 35924.75 | 26.53061 | 48.21066
1¦11 | 0.2020058 | 0.03590129 | 4.514803 | 24905.89 | 27375.59 | 1304.663 | 3699.22 | 31164.44 | 169.9999 | 37009.82 | 28.36735 | 47.70455
1¦12 | 0.2049431 | 0.0388385 | 4.807129 | 25836.28 | 27916.25 | 1259.34 | 3801.916 | 32029.62 | 170.0012 | 38037.22 | 30.20408 | 47.21598
1¦13 | 0.2077496 | 0.04164503 | 5.099454 | 25608.54 | 27236.08 | 1166.778 | 3567.774 | 30057.07 | 170.0003 | 37384.51 | 32.04082 | 46.76407
1¦14 | 0.2104207 | 0.04431612 | 5.39178 | 26348.81 | 27621.85 | 1126.812 | 3568.478 | 30063 | 169.9995 | 38173.63 | 33.87755 | 46.35122
1¦15 | 0.2129813 | 0.04687676 | 5.684105 | 27151.25 | 28073.43 | 1093.545 | 3569.187 | 30068.97 | 170.0005 | 39055.1875 | 35.71429 | 45.95668
1¦16 | 0.2153294 | 0.04922489 | 5.976431 | 27916.98 | 28493.5 | 1062.296 | 3569.926 | 30075.19 | 170.0004 | 39890.3125 | 37.55102 | 45.58555
1¦17 | 0.2176327 | 0.05152817 | 6.268756 | 28699.5 | 28922.65 | 1034.467 | 3570.682 | 30081.57 | 169.9998 | 40745.32 | 39.38776 | 45.22189
1¦18 | 0.21984 | 0.05373545 | 6.561081 | 29447.65 | 29317.88 | 1007.984 | 3571.47 | 30088.2 | 169.9999 | 41553.61 | 41.22449 | 44.87348
1¦19 | 0.2219585 | 0.05585398 | 6.853407 | 30177.45 | 29706.36 | 983.3802 | 3572.279 | 30095.02 | 170.0003 | 42345.56 | 43.06123 | 44.54927
1¦20 | 0.2241535 | 0.058049 | 7.145732 | 30906.36 | 30069.82 | 960.4162 | 3573.117 | 30102.09 | 170.0018 | 43120.73 | 44.89796 | 44.214
1¦21 | 0.2263388 | 0.06023424 | 7.438058 | 31610.99 | 30435.46 | 938.9457 | 3573.974 | 30109.3 | 170.0012 | 43881.34 | 46.7347 | 43.9146
1¦22 | 0.22841 | 0.0623054 | 7.730383 | 32328.29 | 30760.25 | 918.7318 | 3574.867 | 30116.82 | 170.0007 | 44624.11 | 48.57143 | 43.57622
1¦23 | 0.2306474 | 0.06454288 | 8.022709 | 32974.96875 | 31105.54 | 899.2797 | 3575.77 | 30124.43 | 169.9991 | 45331.04 | 50.40816 | 43.32898
1¦24 | 0.2331918 | 0.06708722 | 8.315034 | 33619.21875 | 31383.29 | 880.2946 | 3576.723 | 30132.46 | 169.9992 | 45990.9 | 52.2449 | 43.02995
1¦25 | 0.2361727 | 0.07006817 | 8.60736 | 34222.48 | 31645.95 | 861.8753 | 3577.705 | 30140.73 | 170.0002 | 46611.63 | 54.08164 | 42.75994
1¦26 | 0.2389437 | 0.07283919 | 8.899685 | 34832.01 | 31925.33 | 844.9691 | 3578.699 | 30149.1 | 170.0015 | 47249.29 | 55.91837 | 42.50686
1¦27 | 0.2413517 | 0.07524714 | 9.19201 | 35430.09 | 32179.13 | 828.709 | 3579.725 | 30157.75 | 169.9998 | 47862.18 | 57.7551 | 42.24708
1¦28 | 0.24377 | 0.07766547 | 9.484336 | 36016.24 | 32410 | 813.0612 | 3580.785 | 30166.68 | 169.998 | 48451.81 | 59.59184 | 41.98316
1¦29 | 0.2461334 | 0.08002882 | 9.776661 | 36586.44 | 32669.64 | 798.4835 | 3581.849 | 30175.64 | 169.9994 | 49049.7 | 61.42857 | 41.76307
1¦30 | 0.2483526 | 0.08224805 | 10.06899 | 37154.46 | 32917.91 | 784.6184 | 3582.938 | 30184.82 | 170.0001 | 49639.13 | 63.26531 | 41.54013
1¦31 | 0.2505008 | 0.08439625 | 10.36131 | 37720.93 | 33167.41 | 771.5416 | 3584.046 | 30194.15 | 170.0005 | 50228.93 | 65.10204 | 41.32466
1¦32 | 0.2526309 | 0.08652637 | 10.65364 | 38279.98 | 33405.09 | 758.9931 | 3585.18 | 30203.71 | 170.0006 | 50806.07 | 66.93877 | 41.10963
1¦33 | 0.2546879 | 0.08858334 | 10.94596 | 38839.25 | 33614.40625 | 746.8575 | 3586.349 | 30213.55 | 170 | 51365.51 | 68.77551 | 40.87538
1¦34 | 0.2567058 | 0.0906012 | 11.23829 | 39346.92 | 33866.29 | 735.2041 | 3587.515 | 30223.38 | 170.0005 | 51914.4 | 70.61224 | 40.71891
1¦35 | 0.258688 | 0.09258345 | 11.53061 | 39936.15 | 34068.1 | 724.5536 | 3588.723 | 30233.56 | 169.9998 | 52493.16 | 72.44897 | 40.46631
1¦36 | 0.2606484 | 0.09454385 | 11.82294 | 40492.86 | 34278.85 | 714.1866 | 3589.946 | 30243.86 | 170.0004 | 53053.86 | 74.2857 | 40.24927
1¦37 | 0.2624976 | 0.09639301 | 12.11526 | 40989.39 | 34472.17 | 703.5773 | 3591.206 | 30254.47 | 169.9996 | 53558.01 | 76.12243 | 40.06391
1¦38 | 0.2643314 | 0.09822686 | 12.40759 | 41518.8 | 34692.37 | 694.0196 | 3592.461 | 30265.05 | 170.0013 | 54105.1875 | 77.95916 | 39.88153
1¦39 | 0.2661906 | 0.100086 | 12.69991 | 42041.36 | 34895.62 | 684.7069 | 3593.746 | 30275.88 | 170.0013 | 54636.8 | 79.79589 | 39.69371
1¦40 | 0.2680088 | 0.1019042 | 12.99224 | 42531 | 35110.53 | 675.6003 | 3595.044 | 30286.8 | 170.0008 | 55151.02 | 81.63262 | 39.54062
1¦41 | 0.2697768 | 0.1036722 | 13.28456 | 43005.5 | 35284.65 | 666.4487 | 3596.394 | 30298.18 | 169.9994 | 55628.04 | 83.46935 | 39.36779
1¦42 | 0.2716964 | 0.1055919 | 13.57689 | 43495.34375 | 35464.24 | 657.8771 | 3597.754 | 30309.64 | 170.0004 | 56120.91 | 85.30608 | 39.19233
1¦43 | 0.2733866 | 0.107282 | 13.86921 | 44003.3 | 35635.05 | 649.7707 | 3599.136 | 30321.29 | 170.0007 | 56622.85 | 87.14281 | 39.00148
1¦44 | 0.2750937 | 0.1089892 | 14.16153 | 44500.07 | 35808.34 | 641.9255 | 3600.537 | 30333.09 | 170.0013 | 57118.24 | 88.97955 | 38.82296
1¦45 | 0.2777098 | 0.1116052 | 14.45386 | 44983.98 | 35942.5 | 634.024 | 3601.99 | 30345.32 | 170 | 57579.71 | 90.81628 | 38.62509
1¦46 | 0.2805653 | 0.1144607 | 14.74618 | 45429.26 | 36096.90625 | 626.2524 | 3603.451 | 30357.63 | 169.9998 | 58024.17 | 92.65301 | 38.46974
1¦47 | 0.2830881 | 0.1169835 | 15.03851 | 45845.62 | 36247.2 | 618.5203 | 3604.941 | 30370.19 | 169.9998 | 58443.82 | 94.48974 | 38.33117
1¦48 | 0.2857455 | 0.119641 | 15.33083 | 46283.99 | 36360.88 | 611.0313 | 3606.478 | 30383.13 | 170.0011 | 58858.49 | 96.32647 | 38.15331
1¦49 | 0.288234 | 0.1221295 | 15.62316 | 46719.63 | 36460.43 | 603.7177 | 3608.05 | 30396.38 | 170.0008 | 59262.86 | 98.1632 | 37.96881
1¦50 | 0.2908148 | 0.1247102 | 15.91549 | 47171.27 | 36584.68 | 596.9562 | 3609.613 | 30409.54 | 169.9996 | 59695.62 | 100 | 37.79613

## LOT2058_170C_Batch_2_.3_C_O__rw
SegIndex | t in h | t_seg in h | f in Hz | G' in Pa | G" in Pa | ¦η*¦ in Pas | τ in Pa | M in µNm | T in °C | ¦G*¦ in Pa | ω in rad/s | δ in °
1¦1 | 0.2233248 | 0.003075358 | 1.591549 | 11924.76 | 17380.44 | 2107.794 | 2115.106 | 17818.92 | 170 | 21077.94 | 10 | 55.54589
1¦2 | 0.2276743 | 0.007424893 | 1.883875 | 13622.6 | 18956.57 | 1972.137 | 2333.809 | 19661.41 | 170.0001 | 23343.67 | 11.83673 | 54.29815
1¦3 | 0.2312159 | 0.01096653 | 2.1762 | 15174.17 | 20405.05 | 1859.715 | 2542.295 | 21417.82 | 170.0005 | 25428.75 | 13.67347 | 53.36375
1¦4 | 0.2344557 | 0.01420624 | 2.468526 | 16648.5 | 21707.0625 | 1763.764 | 2734.926 | 23040.65 | 170.001 | 27356.34 | 15.5102 | 52.51315
1¦5 | 0.2379135 | 0.0176641 | 2.760851 | 18059.09 | 22897.375 | 1681.102 | 2915.465 | 24561.63 | 169.9988 | 29161.97 | 17.34694 | 51.73726
1¦6 | 0.2405646 | 0.0203152 | 3.053176 | 19405.45 | 23991.36 | 1608.505 | 3084.908 | 25989.12 | 169.9986 | 30857.04 | 19.18367 | 51.03229
1¦7 | 0.2431102 | 0.02286075 | 3.345502 | 20691.31 | 24998.2 | 1543.766 | 3244.496 | 27333.58 | 170.0001 | 32450.59 | 21.02041 | 50.38503
1¦8 | 0.245532 | 0.02528254 | 3.637827 | 21929.5 | 25929.25 | 1485.716 | 3395.197 | 28603.17 | 170.0005 | 33959.22 | 22.85714 | 49.77734
1¦9 | 0.2491319 | 0.02888245 | 3.930153 | 23066.25 | 26780.34 | 1431.309 | 3533.611 | 29769.26 | 170.0002 | 35344.57 | 24.69388 | 49.26126
1¦10 | 0.2524068 | 0.03215739 | 4.222478 | 24164.86 | 27512.9 | 1380.228 | 3661.083 | 30843.16 | 170 | 36618.3 | 26.53061 | 48.70683
1¦11 | 0.2554231 | 0.0351737 | 4.514803 | 25239.76 | 28199.77 | 1334.118 | 3783.598 | 31875.3 | 169.9991 | 37845.375 | 28.36735 | 48.17038
1¦12 | 0.2583783 | 0.03812885 | 4.807129 | 26210.14 | 28889.9 | 1291.47 | 3900.071 | 32856.54 | 170.0007 | 39007.67 | 30.20408 | 47.78435
1¦13 | 0.2611316 | 0.04088216 | 5.099454 | 25931.65625 | 28067.99 | 1192.647 | 3567.565 | 30055.31 | 170.0007 | 38213.39 | 32.04082 | 47.26556
1¦14 | 0.2640332 | 0.04378381 | 5.39178 | 26759.6 | 28536.2 | 1154.753 | 3568.232 | 30060.92 | 169.9998 | 39120.21 | 33.87755 | 46.84023
1¦15 | 0.2666626 | 0.04641322 | 5.684105 | 27616.41 | 29032.09 | 1121.933 | 3568.912 | 30066.65 | 170.0005 | 40069.05 | 35.71429 | 46.43156
1¦16 | 0.2690573 | 0.04880783 | 5.976431 | 28466.19 | 29532.01 | 1092.323 | 3569.609 | 30072.53 | 170.0007 | 41017.85 | 37.55102 | 46.05279
1¦17 | 0.2713937 | 0.05114431 | 6.268756 | 29307.92 | 30012.76 | 1065.027 | 3570.33 | 30078.6 | 170.0021 | 41949.02 | 39.38776 | 45.68075
1¦18 | 0.2735947 | 0.0533453 | 6.561081 | 30129.43 | 30467.67 | 1039.413 | 3571.076 | 30084.89 | 169.9993 | 42849.29 | 41.22449 | 45.31981
1¦19 | 0.2756738 | 0.05542435 | 6.853407 | 30927.65625 | 30914.37 | 1015.506 | 3571.842 | 30091.34 | 169.9986 | 43728.92 | 43.06123 | 44.98769
1¦20 | 0.2779668 | 0.05771742 | 7.145732 | 31735.11 | 31323.65 | 993.1461 | 3572.639 | 30098.05 | 169.9985 | 44590.23 | 44.89796 | 44.62615
1¦21 | 0.2800733 | 0.05982385 | 7.438058 | 32496.24 | 31719.54 | 971.6707 | 3573.458 | 30104.95 | 169.9986 | 45410.73 | 46.7347 | 44.30703
1¦22 | 0.2820131 | 0.06176365 | 7.730383 | 33262.03125 | 32116.74 | 951.9355 | 3574.293 | 30111.99 | 170.0003 | 46236.87 | 48.57143 | 43.99641
1¦23 | 0.2840268 | 0.06377738 | 8.022709 | 33985.45 | 32506.89 | 932.9601 | 3575.148 | 30119.19 | 170.0014 | 47028.81 | 50.40816 | 43.72615
1¦24 | 0.2865024 | 0.066253 | 8.315034 | 34692.2 | 32851.43 | 914.5063 | 3576.039 | 30126.7 | 170.0001 | 47778.29 | 52.2449 | 43.43891
1¦25 | 0.2893327 | 0.0690833 | 8.60736 | 35365.93 | 33155.08 | 896.3649 | 3576.965 | 30134.5 | 170.0001 | 48476.89 | 54.08164 | 43.15198
1¦26 | 0.2921427 | 0.07189326 | 8.899685 | 36022.95 | 33461.23 | 879.248 | 3577.911 | 30142.47 | 170.0002 | 49166.11 | 55.91837 | 42.88859
1¦27 | 0.2946249 | 0.07437553 | 9.19201 | 36665.96875 | 33762.52 | 863.002 | 3578.876 | 30150.6 | 170.0001 | 49842.76 | 57.7551 | 42.63929
1¦28 | 0.2970572 | 0.07680774 | 9.484336 | 37331.24 | 34066.3 | 848.0767 | 3579.857 | 30158.86 | 170.0006 | 50538.45 | 59.59184 | 42.38175
1¦29 | 0.2994789 | 0.07922948 | 9.776661 | 37965.73 | 34358.40625 | 833.561 | 3580.861 | 30167.32 | 170 | 51204.46 | 61.42857 | 42.14461
1¦30 | 0.3016934 | 0.08144401 | 10.06899 | 38611.82 | 34640.84 | 819.936 | 3581.887 | 30175.97 | 169.9994 | 51873.51 | 63.26531 | 41.89707
1¦31 | 0.3039533 | 0.08370387 | 10.36131 | 39224.68 | 34920.05 | 806.6802 | 3582.933 | 30184.77 | 169.9997 | 52516.53 | 65.10204 | 41.67731
1¦32 | 0.3062071 | 0.08595769 | 10.65364 | 39837.42 | 35165.58 | 793.8286 | 3584.015 | 30193.9 | 169.9999 | 53137.91 | 66.93877 | 41.43572
1¦33 | 0.3084038 | 0.08815438 | 10.94596 | 40457.27 | 35443.95 | 782.0693 | 3585.093 | 30202.97 | 170.0001 | 53787.21 | 68.77551 | 41.22106
1¦34 | 0.3104927 | 0.09024328 | 11.23829 | 41044.43 | 35683.36 | 770.2208 | 3586.215 | 30212.43 | 170.0009 | 54387.01 | 70.61224 | 41.00317
1¦35 | 0.312551 | 0.09230159 | 11.53061 | 41634.9 | 35928.71875 | 759.072 | 3587.347 | 30221.97 | 170.0005 | 54993.98 | 72.44897 | 40.79246
1¦36 | 0.3145927 | 0.09434331 | 11.82294 | 42228.97 | 36167.26 | 748.4613 | 3588.5 | 30231.68 | 170.0017 | 55599.96875 | 74.2857 | 40.5786
1¦37 | 0.3165866 | 0.0963372 | 12.11526 | 42797.21 | 36407.79 | 738.131 | 3589.67 | 30241.54 | 170.001 | 56188.33 | 76.12243 | 40.38797
1¦38 | 0.3184444 | 0.09819501 | 12.40759 | 43373.65625 | 36643.23 | 728.3337 | 3590.859375 | 30251.55 | 169.9981 | 56780.29 | 77.95916 | 40.19203
1¦39 | 0.3203162 | 0.1000668 | 12.69991 | 43933.95 | 36855.61 | 718.6545 | 3592.08 | 30261.84 | 169.9994 | 57345.68 | 79.79589 | 39.99284
1¦40 | 0.3221427 | 0.1018933 | 12.99224 | 44458.41 | 37070.14 | 709.0992 | 3593.321 | 30272.29 | 169.9996 | 57885.63 | 81.63262 | 39.8219
1¦41 | 0.3240241 | 0.1037747 | 13.28456 | 44984.76 | 37315.53 | 700.2237 | 3594.556 | 30282.69 | 170.0001 | 58447.21875 | 83.46935 | 39.67621
1¦42 | 0.325808 | 0.1055586 | 13.57689 | 45531.71 | 37483.55 | 691.3443 | 3595.86 | 30293.68 | 169.999 | 58975.875 | 85.30608 | 39.46259
1¦43 | 0.3274531 | 0.1072037 | 13.86921 | 46083.89 | 37681.5625 | 683.1127 | 3597.157 | 30304.61 | 169.9998 | 59528.36 | 87.14281 | 39.27195
1¦44 | 0.3291718 | 0.1089224 | 14.16153 | 46578.375 | 37883.7 | 674.7542 | 3598.475 | 30315.71 | 170.0006 | 60039.32 | 88.97955 | 39.12257
1¦45 | 0.332202 | 0.1119526 | 14.45386 | 47135.09 | 38059.7 | 667.0902 | 3599.819 | 30327.04 | 169.9998 | 60582.65 | 90.81628 | 38.91949
1¦46 | 0.3351177 | 0.1148683 | 14.74618 | 47617.13 | 38200.81 | 658.8738 | 3601.221 | 30338.85 | 169.9983 | 61046.64 | 92.65301 | 38.73831
1¦47 | 0.3377513 | 0.1175019 | 15.03851 | 48091.55 | 38352.2 | 650.9881 | 3602.633 | 30350.74 | 169.999 | 61511.7 | 94.48974 | 38.57177
1¦48 | 0.3403578 | 0.1201084 | 15.33083 | 48532.95 | 38561.03125 | 643.5105 | 3604.019 | 30362.41 | 170.0009 | 61987.09375 | 96.32647 | 38.46831
1¦49 | 0.3429447 | 0.1226953 | 15.62316 | 49073.46875 | 38676.9375 | 636.5204 | 3605.483 | 30374.75 | 170.0008 | 62482.88 | 98.1632 | 38.24318
1¦50 | 0.3458946 | 0.1256452 | 15.91549 | 49522.51 | 38804.25 | 629.1462 | 3606.972 | 30387.3 | 169.9993 | 62914.62 | 100 | 38.08111

## LOT2058_170C_Batch_2_.4_C_O__rw
SegIndex | t in h | t_seg in h | f in Hz | G' in Pa | G" in Pa | ¦η*¦ in Pas | τ in Pa | M in µNm | T in °C | ¦G*¦ in Pa | ω in rad/s | δ in °
1¦1 | 0.1900218 | 0.002905918 | 1.591549 | 11248.4375 | 16692.21 | 2012.852 | 2015.109 | 16976.49 | 169.9995 | 20128.52 | 10 | 56.02502
1¦2 | 0.1940786 | 0.006962687 | 1.883875 | 12867.75 | 18211.21 | 1883.846 | 2229.96 | 18786.52 | 170.0003 | 22298.59 | 11.83673 | 54.75558
1¦3 | 0.1974907 | 0.01037482 | 2.1762 | 14356.85 | 19613.04 | 1777.616 | 2430.768 | 20478.25 | 169.9986 | 24306.18 | 13.67347 | 53.79568
1¦4 | 0.2008342 | 0.01371831 | 2.468526 | 15773.27 | 20876.09375 | 1686.954 | 2616.64 | 22044.14 | 169.9991 | 26165 | 15.5102 | 52.92655
1¦5 | 0.203745 | 0.01662913 | 2.760851 | 17120.75 | 22021.57 | 1608.001 | 2789.485 | 23500.29 | 169.9992 | 27893.9 | 17.34694 | 52.13659
1¦6 | 0.2066923 | 0.01957645 | 3.053176 | 18411.43 | 23081.37 | 1539.073 | 2952.603 | 24874.5 | 169.9989 | 29525.08 | 19.18367 | 51.42151
1¦7 | 0.2090685 | 0.0219526 | 3.345502 | 19635.38 | 24057.82 | 1477.308 | 3105.527 | 26162.83 | 169.9987 | 31053.62 | 21.02041 | 50.77956
1¦8 | 0.2112477 | 0.02413186 | 3.637827 | 20814.09 | 24962.88 | 1421.957 | 3250.327 | 27382.71 | 169.9988 | 32501.87 | 22.85714 | 50.17861
1¦9 | 0.2148654 | 0.02774957 | 3.930153 | 21934.49 | 25745.48 | 1369.666 | 3382.376 | 28495.16 | 170.0004 | 33822.36 | 24.69388 | 49.56986
1¦10 | 0.2181236 | 0.03100776 | 4.222478 | 22951.22 | 26487.96 | 1321.044 | 3504.944 | 29527.75 | 169.9996 | 35048.12 | 26.53061 | 49.0918
1¦11 | 0.2211969 | 0.03408103 | 4.514803 | 23966.59375 | 27142.86 | 1276.452 | 3621.03 | 30505.73 | 169.9995 | 36209.5625 | 28.36735 | 48.55615
1¦12 | 0.2239277 | 0.0368118 | 4.807129 | 24933.62 | 27776.32 | 1235.784 | 3733.135 | 31450.17 | 170.0006 | 37325.71875 | 30.20408 | 48.08704
1¦13 | 0.2266731 | 0.03955728 | 5.099454 | 24731.19 | 27083.78125 | 1144.679 | 3567.797 | 30057.26 | 169.9999 | 36676.46 | 32.04082 | 47.59965
1¦14 | 0.229331 | 0.04221509 | 5.39178 | 25492.73 | 27501.9 | 1106.921 | 3568.498 | 30063.17 | 169.9985 | 37499.79 | 33.87755 | 47.17119
1¦15 | 0.231778 | 0.04466209 | 5.684105 | 26325.68 | 28000.31 | 1076.111 | 3569.198 | 30069.06 | 170.0005 | 38432.52 | 35.71429 | 46.76561
1¦16 | 0.2345366 | 0.04742076 | 5.976431 | 27136.56 | 28456.74 | 1047.148 | 3569.93 | 30075.23 | 170.0004 | 39321.48 | 37.55102 | 46.36036
1¦17 | 0.2369569 | 0.049841 | 6.268756 | 27917.98 | 28901.06 | 1020.194 | 3570.685 | 30081.59 | 169.9989 | 40183.14 | 39.38776 | 45.99122
1¦18 | 0.239186 | 0.05207016 | 6.561081 | 28676.03 | 29322.64 | 994.8893 | 3571.467 | 30088.18 | 169.9997 | 41013.8 | 41.22449 | 45.63874
1¦19 | 0.241187 | 0.05407116 | 6.853407 | 29444.67 | 29751.28 | 972.0675 | 3572.265 | 30094.9 | 170.0013 | 41858.42 | 43.06123 | 45.29677
1¦20 | 0.2435193 | 0.0564034 | 7.145732 | 30216.28 | 30152.57 | 950.7614 | 3573.09 | 30101.86 | 170.001 | 42687.25 | 44.89796 | 44.93954
1¦21 | 0.2458702 | 0.05875431 | 7.438058 | 30936.05 | 30537.46 | 930.1281 | 3573.941 | 30109.02 | 170.0014 | 43469.25 | 46.7347 | 44.6285
1¦22 | 0.248125 | 0.06100917 | 7.730383 | 31679.5625 | 30894.13 | 911.0247 | 3574.822 | 30116.44 | 170.0004 | 44249.77 | 48.57143 | 44.28086
1¦23 | 0.2500508 | 0.06293489 | 8.022709 | 32373.16 | 31292.44 | 893.2058 | 3575.702 | 30123.86 | 170.0001 | 45024.87 | 50.40816 | 44.0275
1¦24 | 0.2520509 | 0.06493507 | 8.315034 | 33075.55 | 31627.1 | 875.9353 | 3576.627 | 30131.65 | 170.0001 | 45763.15 | 52.2449 | 43.71758
1¦25 | 0.2546754 | 0.06755949 | 8.60736 | 33724.45 | 31956.4 | 859.0754 | 3577.573 | 30139.62 | 170.0007 | 46460.2 | 54.08164 | 43.45804
1¦26 | 0.2572959 | 0.07018007 | 8.899685 | 34385.3 | 32257.64 | 843.152 | 3578.552 | 30147.87 | 169.9991 | 47147.68 | 55.91837 | 43.17138
1¦27 | 0.2600097 | 0.07289385 | 9.19201 | 35028.03 | 32516.39 | 827.5308 | 3579.571 | 30156.45 | 170.0003 | 47794.125 | 57.7551 | 42.87044
1¦28 | 0.2623539 | 0.07523807 | 9.484336 | 35651.11 | 32830.25 | 813.2774 | 3580.58 | 30164.96 | 169.9996 | 48464.7 | 59.59184 | 42.64123
1¦29 | 0.2650303 | 0.07791445 | 9.776661 | 36264.79 | 33064.35 | 798.9004 | 3581.651 | 30173.97 | 169.9987 | 49075.3125 | 61.42857 | 42.35693
1¦30 | 0.2671969 | 0.08008106 | 10.06899 | 36850.45 | 33382.87 | 785.9434 | 3582.693 | 30182.76 | 169.9986 | 49722.95 | 63.26531 | 42.17347
1¦31 | 0.2693693 | 0.08225345 | 10.36131 | 37451.29 | 33642.74 | 773.296 | 3583.785 | 30191.95 | 170 | 50343.15 | 65.10204 | 41.93356
1¦32 | 0.2716328 | 0.08451691 | 10.65364 | 38047.46 | 33895.24 | 761.2303 | 3584.901 | 30201.36 | 170.0008 | 50955.82 | 66.93877 | 41.6968
1¦33 | 0.2737359 | 0.08662006 | 10.94596 | 38643.28125 | 34155.22 | 749.8898 | 3586.027 | 30210.84 | 170.0008 | 51574.05 | 68.77551 | 41.47216
1¦34 | 0.2757428 | 0.08862693 | 11.23829 | 39210.02 | 34404.01 | 738.736 | 3587.181 | 30220.57 | 169.9993 | 52163.8 | 70.61224 | 41.26466
1¦35 | 0.2776928 | 0.09057697 | 11.53061 | 39800.8 | 34641.16 | 728.3016 | 3588.356 | 30230.47 | 169.9995 | 52764.7 | 72.44897 | 41.03512
1¦36 | 0.2796258 | 0.0925099 | 11.82294 | 40350.57 | 34881.29 | 718.0029 | 3589.549 | 30240.52 | 170 | 53337.35 | 74.2857 | 40.84197
1¦37 | 0.2815593 | 0.09444343 | 12.11526 | 40943.36 | 35089.46 | 708.3646 | 3590.779 | 30250.87 | 170.0001 | 53922.43 | 76.12243 | 40.59739
1¦38 | 0.2834853 | 0.09636944 | 12.40759 | 41451.55 | 35326.07 | 698.6028 | 3592.012 | 30261.26 | 170.0001 | 54462.48 | 77.95916 | 40.43848
1¦39 | 0.2852154 | 0.09809949 | 12.69991 | 42006.91 | 35558.89 | 689.7159 | 3593.259 | 30271.77 | 169.9985 | 55036.49 | 79.79589 | 40.24795
1¦40 | 0.2870243 | 0.0999084 | 12.99224 | 42520.68 | 35785.37 | 680.7963 | 3594.532 | 30282.49 | 169.9986 | 55575.18 | 81.63262 | 40.08394
1¦41 | 0.2888552 | 0.1017393 | 13.28456 | 43047.71875 | 35969.89 | 672.074 | 3595.853 | 30293.62 | 170.0007 | 56097.58 | 83.46935 | 39.88151
1¦42 | 0.2906538 | 0.103538 | 13.57689 | 43576.18 | 36189.45 | 664.0107 | 3597.162 | 30304.65 | 170.0011 | 56644.15 | 85.30608 | 39.70918
1¦43 | 0.2924167 | 0.1053008 | 13.86921 | 44084.33 | 36354.6875 | 655.7165 | 3598.535 | 30316.22 | 170.0018 | 57140.98 | 87.14281 | 39.51112
1¦44 | 0.2940678 | 0.106952 | 14.16153 | 44585.13 | 36572.89 | 648.0857 | 3599.879 | 30327.54 | 170.002 | 57666.37 | 88.97955 | 39.3618
1¦45 | 0.2967261 | 0.1096102 | 14.45386 | 45135.17 | 36711.21 | 640.6326 | 3601.302 | 30339.53 | 170.0007 | 58179.86 | 90.81628 | 39.12358
1¦46 | 0.2993708 | 0.1122549 | 14.74618 | 45579.2 | 36927.09 | 633.1221 | 3602.69 | 30351.23 | 169.9973 | 58660.66 | 92.65301 | 39.01349
1¦47 | 0.3022239 | 0.115108 | 15.03851 | 46102.38 | 37087.21 | 626.1879 | 3604.132 | 30363.37 | 169.9964 | 59168.33 | 94.48974 | 38.81506
1¦48 | 0.3047023 | 0.1175864 | 15.33083 | 46578.54 | 37163.72 | 618.6022 | 3605.676 | 30376.38 | 169.999 | 59587.77 | 96.32647 | 38.5854
1¦49 | 0.3074094 | 0.1202935 | 15.62316 | 47044.14 | 37323.77 | 611.7544 | 3607.163 | 30388.9 | 169.9992 | 60051.77 | 98.1632 | 38.4277
1¦50 | 0.3100218 | 0.122906 | 15.91549 | 47531.14 | 37484.54 | 605.3346 | 3608.662 | 30401.53 | 170.0003 | 60533.46 | 100 | 38.26041

## LOT2058_170C_Batch_2_.5_C_O__rw
SegIndex | t in h | t_seg in h | f in Hz | G' in Pa | G" in Pa | ¦η*¦ in Pas | τ in Pa | M in µNm | T in °C | ¦G*¦ in Pa | ω in rad/s | δ in °
1¦1 | 0.1674036 | 0.00272934 | 1.591549 | 10976.34 | 16600.96875 | 1990.15625 | 2036.721 | 17158.56 | 170.0012 | 19901.5625 | 10 | 56.52786
1¦2 | 0.1714612 | 0.006786923 | 1.883875 | 12675.26 | 18051.41 | 1863.445 | 2205.314 | 18578.89 | 169.9995 | 22057.1 | 11.83673 | 54.92441
1¦3 | 0.1754122 | 0.01073798 | 2.1762 | 14139.51 | 19436.98 | 1757.845 | 2403.061 | 20244.82 | 169.9975 | 24035.84 | 13.67347 | 53.96583
1¦4 | 0.1786498 | 0.01397556 | 2.468526 | 15536.58 | 20692.3 | 1668.308 | 2587.032 | 21794.71 | 169.9996 | 25875.79 | 15.5102 | 53.09936
1¦5 | 0.1818021 | 0.01712784 | 2.760851 | 16868.18 | 21835.01 | 1590.582 | 2758.614 | 23240.22 | 170 | 27591.72 | 17.34694 | 52.31287
1¦6 | 0.1844712 | 0.01979699 | 3.053176 | 18142.77 | 22886.375 | 1522.401 | 2919.977 | 24599.64 | 169.9995 | 29205.24 | 19.18367 | 51.59501
1¦7 | 0.1868981 | 0.02222385 | 3.345502 | 19359.78 | 23851.78 | 1461.429 | 3071.32 | 25874.64 | 170.0002 | 30719.84 | 21.02041 | 50.93478
1¦8 | 0.1893884 | 0.02471419 | 3.637827 | 20506.37 | 24747.42 | 1406.102 | 3213.388 | 27071.51 | 170.0008 | 32139.47 | 22.85714 | 50.35395
1¦9 | 0.1929779 | 0.02830368 | 3.930153 | 21603.07 | 25515.97 | 1353.893 | 3342.604 | 28160.1 | 169.9991 | 33432.875 | 24.69388 | 49.74712
1¦10 | 0.1963848 | 0.03171053 | 4.222478 | 22595.63 | 26237.41 | 1305.136 | 3461.877 | 29164.93 | 170.0001 | 34626.07 | 26.53061 | 49.265
1¦11 | 0.199273 | 0.0345988 | 4.514803 | 23590.12 | 26885.59 | 1260.876 | 3576.063 | 30126.9 | 169.9992 | 35767.71 | 28.36735 | 48.73544
1¦12 | 0.2023448 | 0.03767058 | 4.807129 | 24532.25 | 27464.29 | 1219.223 | 3681.847 | 31018.09 | 170 | 36825.52 | 30.20408 | 48.22744
1¦13 | 0.2051515 | 0.0404773 | 5.099454 | 24197.02 | 26660.91 | 1123.697 | 3567.901 | 30058.14 | 169.9997 | 36004.16 | 32.04082 | 47.77362
1¦14 | 0.2079527 | 0.04327844 | 5.39178 | 24951.49 | 27077.43 | 1086.876 | 3568.611 | 30064.12 | 169.9999 | 36820.7 | 33.87755 | 47.33985
1¦15 | 0.2104604 | 0.04578615 | 5.684105 | 25716.64 | 27515.8 | 1054.55 | 3569.338 | 30070.25 | 169.9994 | 37662.51 | 35.71429 | 46.93576
1¦16 | 0.2129676 | 0.04829332 | 5.976431 | 26489.1875 | 27950.16 | 1025.493 | 3570.088 | 30076.56 | 169.9998 | 38508.29 | 37.55102 | 46.53726
1¦17 | 0.2151577 | 0.05048347 | 6.268756 | 27245.94 | 28381.2 | 998.8514 | 3570.859 | 30083.05 | 170.0013 | 39342.52 | 39.38776 | 46.16916
1¦18 | 0.2174004 | 0.05272614 | 6.561081 | 27997.32 | 28795.68 | 974.2433 | 3571.656 | 30089.77 | 170.0003 | 40162.68 | 41.22449 | 45.80538
1¦19 | 0.2193458 | 0.05467155 | 6.853407 | 28727 | 29199.08 | 951.2335 | 3572.475 | 30096.67 | 170 | 40961.28125 | 43.06123 | 45.46693
1¦20 | 0.2216992 | 0.05702496 | 7.145732 | 29461.5 | 29564.6 | 929.6149 | 3573.329 | 30103.87 | 170 | 41737.82 | 44.89796 | 45.10007
1¦21 | 0.2235922 | 0.058918 | 7.438058 | 30165.94 | 29941.17 | 909.4407 | 3574.198 | 30111.18 | 169.9989 | 42502.4375 | 46.7347 | 44.78575
1¦22 | 0.2255639 | 0.06088971 | 7.730383 | 30851.95 | 30279.04 | 889.989 | 3575.102 | 30118.8 | 169.9997 | 43228.04 | 48.57143 | 44.46305
1¦23 | 0.2276227 | 0.06294847 | 8.022709 | 31504.3 | 30635.59 | 871.7601 | 3576.017 | 30126.51 | 170.0013 | 43943.83 | 50.40816 | 44.19906
1¦24 | 0.229832 | 0.06515781 | 8.315034 | 32160.93 | 30942.72 | 854.2333 | 3576.974 | 30134.57 | 170.0002 | 44629.33 | 52.2449 | 43.89405
1¦25 | 0.2327334 | 0.06805917 | 8.60736 | 32734.71 | 31213.57 | 836.3476 | 3577.968 | 30142.95 | 170.0007 | 45231.05 | 54.08164 | 43.63736
1¦26 | 0.235346 | 0.07067178 | 8.899685 | 33334.6 | 31465.68 | 819.7623 | 3578.995 | 30151.6 | 170.0017 | 45839.77 | 55.91837 | 43.34798
1¦27 | 0.238158 | 0.07348377 | 9.19201 | 33936.96 | 31744.22 | 804.5953 | 3580.027 | 30160.3 | 170.0012 | 46469.48 | 57.7551 | 43.08792
1¦28 | 0.2404728 | 0.07579856 | 9.484336 | 34524.84375 | 31999.66 | 789.9371 | 3581.093 | 30169.27 | 169.9994 | 47073.8 | 59.59184 | 42.82617
1¦29 | 0.2428038 | 0.07812956 | 9.776661 | 35094.79 | 32251.98 | 775.9217 | 3582.178 | 30178.42 | 170.0015 | 47663.76 | 61.42857 | 42.5829
1¦30 | 0.2451016 | 0.08042738 | 10.06899 | 35667.93 | 32493.48 | 762.6555 | 3583.292 | 30187.8 | 169.9999 | 48249.64 | 63.26531 | 42.33352
1¦31 | 0.2473085 | 0.08263423 | 10.36131 | 36226.85 | 32746.48 | 750.1079 | 3584.416 | 30197.27 | 170.0003 | 48833.56 | 65.10204 | 42.11132
1¦32 | 0.2496124 | 0.0849382 | 10.65364 | 36781.26 | 32986.27 | 738.0778 | 3585.569 | 30206.98 | 169.9987 | 49406.02 | 66.93877 | 41.88647
1¦33 | 0.2518297 | 0.08715544 | 10.94596 | 37320.09375 | 33208.32 | 726.3604 | 3586.752 | 30216.95 | 169.9987 | 49955.8 | 68.77551 | 41.66346
1¦34 | 0.2537835 | 0.08910926 | 11.23829 | 37854.38 | 33431.27 | 715.2231 | 3587.955 | 30227.08 | 170.0002 | 50503.5 | 70.61224 | 41.44948
1¦35 | 0.2558144 | 0.09114012 | 11.53061 | 38407.72 | 33644 | 704.765 | 3589.18 | 30237.4 | 170.0023 | 51059.5 | 72.44897 | 41.21738
1¦36 | 0.2577716 | 0.09309738 | 11.82294 | 38926.89 | 33867.04 | 694.579 | 3590.419 | 30247.84 | 170.0003 | 51597.29 | 74.2857 | 41.02381
1¦37 | 0.2596903 | 0.09501611 | 12.11526 | 39435.68 | 34061.84375 | 684.5463 | 3591.7 | 30258.64 | 169.9994 | 52109.33 | 76.12243 | 40.81821
1¦38 | 0.261591 | 0.09691681 | 12.40759 | 39958.54 | 34276.45 | 675.2972 | 3592.981 | 30269.43 | 169.9996 | 52645.61 | 77.95916 | 40.62301
1¦39 | 0.2634698 | 0.09879561 | 12.69991 | 40445.77 | 34464.9375 | 665.9294 | 3594.304 | 30280.58 | 170.0007 | 53138.43 | 79.79589 | 40.43522
1¦40 | 0.2651919 | 0.1005177 | 12.99224 | 40946.8 | 34689.82 | 657.407 | 3595.614 | 30291.61 | 169.9994 | 53665.86 | 81.63262 | 40.27102
1¦41 | 0.2670641 | 0.1023899 | 13.28456 | 41435.27 | 34858.05 | 648.7126 | 3596.991 | 30303.21 | 169.9991 | 54147.625 | 83.46935 | 40.07273
1¦42 | 0.2689165 | 0.1042422 | 13.57689 | 41930.84375 | 35052.71875 | 640.6628 | 3598.362 | 30314.76 | 169.9994 | 54652.4375 | 85.30608 | 39.89445
1¦43 | 0.2706447 | 0.1059704 | 13.86921 | 42439.13 | 35229.2 | 632.9371 | 3599.764 | 30326.57 | 170.0003 | 55155.93 | 87.14281 | 39.69645
1¦44 | 0.2724134 | 0.1077392 | 14.16153 | 42889.9 | 35419.25 | 625.1363 | 3601.18 | 30338.5 | 170.0005 | 55624.34 | 88.97955 | 39.55051
1¦45 | 0.2751046 | 0.1104304 | 14.45386 | 43390.52 | 35553.37 | 617.6884 | 3602.656 | 30350.94 | 170.0003 | 56096.16 | 90.81628 | 39.33054
1¦46 | 0.2777247 | 0.1130505 | 14.74618 | 43808.7 | 35731.83 | 610.1569 | 3604.124 | 30363.3 | 170.0004 | 56532.87 | 92.65301 | 39.20183
1¦47 | 0.2805971 | 0.1159229 | 15.03851 | 44258.27 | 35848.75 | 602.769 | 3605.665 | 30376.28 | 170.0004 | 56955.49 | 94.48974 | 39.00713
1¦48 | 0.2830932 | 0.118419 | 15.33083 | 44708.88 | 35919.9375 | 595.3805 | 3607.271 | 30389.81 | 169.9992 | 57350.9 | 96.32647 | 38.77904
1¦49 | 0.2857511 | 0.1210769 | 15.62316 | 45140.95 | 36053.91 | 588.5288 | 3608.838 | 30403.01 | 169.9993 | 57771.875 | 98.1632 | 38.61424
1¦50 | 0.2882366 | 0.1235624 | 15.91549 | 45539.03125 | 36194.1 | 581.7058 | 3610.423 | 30416.37 | 170.0004 | 58170.58 | 100 | 38.47743

## LOT2058_170C_Batch_2_.6_C_O__rw
SegIndex | t in h | t_seg in h | f in Hz | G' in Pa | G" in Pa | ¦η*¦ in Pas | τ in Pa | M in µNm | T in °C | ¦G*¦ in Pa | ω in rad/s | δ in °
1¦1 | 0.1896856 | 0.002732764 | 1.591549 | 11504.96 | 17180.9 | 2067.722 | 2100.278 | 17694 | 170.0014 | 20677.22 | 10 | 56.19229
1¦2 | 0.1937254 | 0.006772648 | 1.883875 | 13240.76 | 18713.22 | 1936.669 | 2292.746 | 19315.47 | 169.9994 | 22923.84 | 11.83673 | 54.71823
1¦3 | 0.1976433 | 0.01069049 | 2.1762 | 14771.96 | 20165.43 | 1828.147 | 2500.165 | 21062.89 | 170.0016 | 24997.11 | 13.67347 | 53.77578
1¦4 | 0.2006498 | 0.01369697 | 2.468526 | 16241.7 | 21485.36 | 1736.502 | 2693.92 | 22695.19 | 170.0006 | 26933.5 | 15.5102 | 52.91281
1¦5 | 0.2036631 | 0.01671034 | 2.760851 | 17644.84 | 22688.65 | 1656.904 | 2874.792 | 24218.97 | 170.0013 | 28742.22 | 17.34694 | 52.12799
1¦6 | 0.2063242 | 0.01937139 | 3.053176 | 18986.04 | 23803.07 | 1587.161 | 3045.279 | 25655.25 | 169.9999 | 30447.59 | 19.18367 | 51.4231
1¦7 | 0.2087097 | 0.0217569 | 3.345502 | 20268.05 | 24830.31 | 1524.809 | 3205.957 | 27008.9 | 169.9984 | 32052.12 | 21.02041 | 50.77652
1¦8 | 0.2111144 | 0.02416165 | 3.637827 | 21494.62 | 25782.29 | 1468.557 | 3357.355 | 28284.37 | 169.9973 | 33567.03 | 22.85714 | 50.18213
1¦9 | 0.2152053 | 0.0282525 | 3.930153 | 22657.64 | 26600.82 | 1415.024 | 3494.9 | 29443.13 | 169.9996 | 34942.42 | 24.69388 | 49.57681
1¦10 | 0.2185443 | 0.03159149 | 4.222478 | 23723.1875 | 27391.21 | 1365.829 | 3624.394 | 30534.07 | 170.0003 | 36236.28125 | 26.53061 | 49.10457
1¦11 | 0.2215714 | 0.03461863 | 4.514803 | 24801.7 | 28104.81 | 1321.357 | 3749.135 | 31584.96 | 170.0005 | 37483.39 | 28.36735 | 48.57251
1¦12 | 0.2245927 | 0.03763991 | 4.807129 | 25831.82 | 28762.14 | 1279.937 | 3866.794 | 32576.19 | 170.0001 | 38659.33 | 30.20408 | 48.07239
1¦13 | 0.2273479 | 0.0403951 | 5.099454 | 25408.05 | 27836.01 | 1176.261 | 3567.628 | 30055.84 | 169.9983 | 37688.36 | 32.04082 | 47.61091
1¦14 | 0.2301655 | 0.04321269 | 5.39178 | 26220.9 | 28305.19 | 1138.923 | 3568.301 | 30061.5 | 170.0003 | 38583.92 | 33.87755 | 47.18909
1¦15 | 0.2326484 | 0.04569556 | 5.684105 | 27098.87 | 28829.37 | 1107.853 | 3568.98 | 30067.23 | 169.9992 | 39566.16 | 35.71429 | 46.77226
1¦16 | 0.2351348 | 0.04818198 | 5.976431 | 27958.5 | 29347.55 | 1079.422 | 3569.678 | 30073.11 | 169.9991 | 40533.4 | 37.55102 | 46.38853
1¦17 | 0.2373838 | 0.05043098 | 6.268756 | 28815.96 | 29847.63 | 1053.318 | 3570.399 | 30079.19 | 169.9983 | 41487.84 | 39.38776 | 46.00752
1¦18 | 0.2396621 | 0.05270928 | 6.561081 | 29623.85 | 30306.58 | 1028.029 | 3571.15 | 30085.51 | 170.0008 | 42379.96875 | 41.22449 | 45.65269
1¦19 | 0.2418906 | 0.05493781 | 6.853407 | 30431.64 | 30766.88 | 1004.954 | 3571.918 | 30091.98 | 170.0012 | 43274.54 | 43.06123 | 45.31386
1¦20 | 0.2442911 | 0.05733834 | 7.145732 | 31244.12 | 31199.24 | 983.433 | 3572.713 | 30098.67 | 170.0018 | 44154.14 | 44.89796 | 44.95882
1¦21 | 0.2465786 | 0.05962579 | 7.438058 | 32036.3 | 31625.46 | 963.2372 | 3573.526 | 30105.53 | 170 | 45016.59375 | 46.7347 | 44.63025
1¦22 | 0.2488787 | 0.06192588 | 7.730383 | 32806.66 | 32031 | 943.9794 | 3574.363 | 30112.58 | 169.9999 | 45850.43 | 48.57143 | 44.3146
1¦23 | 0.2509809 | 0.06402812 | 8.022709 | 33559.18 | 32441.05 | 925.9592 | 3575.215 | 30119.76 | 169.9996 | 46675.90625 | 50.40816 | 44.02944
1¦24 | 0.2532489 | 0.06629615 | 8.315034 | 34320.54 | 32836.2 | 909.1526 | 3576.089 | 30127.12 | 170.0008 | 47498.58 | 52.2449 | 43.73382
1¦25 | 0.2561308 | 0.06917798 | 8.60736 | 35022.11 | 33173.08 | 891.9663 | 3577.004 | 30134.83 | 170.0015 | 48239 | 54.08164 | 43.44688
1¦26 | 0.2588678 | 0.07191496 | 8.899685 | 35703.83 | 33513.17 | 875.7108 | 3577.937 | 30142.68 | 169.9991 | 48968.32 | 55.91837 | 43.18724
1¦27 | 0.2612825 | 0.07432975 | 9.19201 | 36436.23 | 33846.95 | 861.0742 | 3578.886 | 30150.68 | 169.9994 | 49731.43 | 57.7551 | 42.89014
1¦28 | 0.2636186 | 0.07666579 | 9.484336 | 37082.4 | 34175.54 | 846.238 | 3579.858 | 30158.87 | 170.0003 | 50428.88 | 59.59184 | 42.66401
1¦29 | 0.2660326 | 0.07907985 | 9.776661 | 37748.15 | 34489.09 | 832.3716 | 3580.851 | 30167.24 | 169.9995 | 51131.4 | 61.42857 | 42.41679
1¦30 | 0.2683392 | 0.0813864 | 10.06899 | 38409.99 | 34792.18 | 819.1682 | 3581.867 | 30175.8 | 169.9994 | 51824.93 | 63.26531 | 42.17062
1¦31 | 0.2706287 | 0.08367593 | 10.36131 | 39077.33 | 35112.59375 | 806.9647 | 3582.888 | 30184.4 | 169.9992 | 52535.05 | 65.10204 | 41.94101
1¦32 | 0.2727017 | 0.0857489 | 10.65364 | 39719.51 | 35394.52 | 794.7803 | 3583.948 | 30193.33 | 169.9994 | 53201.62 | 66.93877 | 41.70461
1¦33 | 0.2749143 | 0.08796151 | 10.94596 | 40354.66 | 35686.77 | 783.2822 | 3585.016 | 30202.33 | 169.9987 | 53870.625 | 68.77551 | 41.48724
1¦34 | 0.2768581 | 0.08990531 | 11.23829 | 40981.52 | 35961.83 | 772.144 | 3586.113 | 30211.56 | 169.9991 | 54522.82 | 70.61224 | 41.26739
1¦35 | 0.2788098 | 0.09185698 | 11.53061 | 41593.77 | 36226.375 | 761.3343 | 3587.229 | 30220.97 | 170.001 | 55157.88 | 72.44897 | 41.05446
1¦36 | 0.280811 | 0.09385819 | 11.82294 | 42201.74 | 36492.46 | 751.0390625 | 3588.362 | 30230.51 | 170.0018 | 55791.46 | 74.2857 | 40.85045
1¦37 | 0.282737 | 0.09578417 | 12.11526 | 42827.44 | 36758.43 | 741.4254 | 3589.507 | 30240.16 | 169.9992 | 56439.1 | 76.12243 | 40.63921
1¦38 | 0.2846598 | 0.09770701 | 12.40759 | 43409.21 | 36996.61 | 731.6143 | 3590.69 | 30250.12 | 169.9966 | 57036.03125 | 77.95916 | 40.44014
1¦39 | 0.2865867 | 0.09963393 | 12.69991 | 43982.32 | 37244.36 | 722.2579 | 3591.883 | 30260.17 | 169.9999 | 57633.21 | 79.79589 | 40.25803
1¦40 | 0.2883726 | 0.1014198 | 12.99224 | 44551.59 | 37470.6 | 713.1239 | 3593.105 | 30270.47 | 170.0005 | 58214.17 | 81.63262 | 40.06588
1¦41 | 0.2902472 | 0.1032944 | 13.28456 | 45096.65 | 37735.69 | 704.4757 | 3594.319 | 30280.7 | 170.0004 | 58802.13 | 83.46935 | 39.9217
1¦42 | 0.2919941 | 0.1050413 | 13.57689 | 45646.22 | 37929.78 | 695.7125 | 3595.597 | 30291.47 | 169.9992 | 59348.51 | 85.30608 | 39.72492
1¦43 | 0.293815 | 0.1068623 | 13.86921 | 46212.54 | 38166.46875 | 687.7861 | 3596.857 | 30302.08 | 170.0002 | 59935.62 | 87.14281 | 39.55296
1¦44 | 0.2955355 | 0.1085827 | 14.16153 | 46747.8 | 38378.46 | 679.747 | 3598.155 | 30313.02 | 170.0003 | 60483.58 | 88.97955 | 39.38491
1¦45 | 0.2983558 | 0.111403 | 14.45386 | 47352.05 | 38565.68 | 672.455 | 3599.476 | 30324.15 | 170.0008 | 61069.86 | 90.81628 | 39.16095
1¦46 | 0.3012855 | 0.1143328 | 14.74618 | 47896.64 | 38770.13 | 665.0785 | 3600.808 | 30335.37 | 169.9991 | 61621.52 | 92.65301 | 38.98858
1¦47 | 0.3038165 | 0.1168637 | 15.03851 | 48393.8 | 38945.37 | 657.4095 | 3602.187 | 30346.98 | 169.9988 | 62118.45 | 94.48974 | 38.8257
1¦48 | 0.3063442 | 0.1193914 | 15.33083 | 48877.43 | 39175.15 | 650.2825 | 3603.536 | 30358.35 | 169.9981 | 62639.41 | 96.32647 | 38.7121
1¦49 | 0.3089065 | 0.1219537 | 15.62316 | 49416.39 | 39296.88 | 643.1795 | 3604.985 | 30370.55 | 169.9996 | 63136.55 | 98.1632 | 38.4924
1¦50 | 0.3115862 | 0.1246334 | 15.91549 | 49917.51 | 39475.52 | 636.4019 | 3606.406 | 30382.52 | 170.0011 | 63640.2 | 100 | 38.33748

## LOT2058_170C_Batch_2_.7_C_O__rw
SegIndex | t in h | t_seg in h | f in Hz | G' in Pa | G" in Pa | ¦η*¦ in Pas | τ in Pa | M in µNm | T in °C | ¦G*¦ in Pa | ω in rad/s | δ in °
1¦1 | 0.1734836 | 0.003090024 | 1.591549 | 10754.78 | 15981.92 | 1926.362 | 1931.843 | 16275 | 169.9998 | 19263.62 | 10 | 56.06205
1¦2 | 0.1773745 | 0.006980998 | 1.883875 | 12267.14 | 17479.1 | 1804.061 | 2135.436 | 17990.19 | 169.9999 | 21354.2 | 11.83673 | 54.93813
1¦3 | 0.1814295 | 0.011036 | 2.1762 | 13685.98 | 18819.35 | 1701.806 | 2326.984 | 19603.91 | 170.0008 | 23269.59 | 13.67347 | 53.97425
1¦4 | 0.1853544 | 0.0149609 | 2.468526 | 15028.63 | 20031.6 | 1614.579 | 2504.146 | 21096.43 | 170.0007 | 25042.46 | 15.5102 | 53.12108
1¦5 | 0.1884883 | 0.0180948 | 2.760851 | 16316.93 | 21139.97 | 1539.447 | 2670.429 | 22497.29 | 169.9999 | 26704.7 | 17.34694 | 52.33717
1¦6 | 0.1912387 | 0.02084515 | 3.053176 | 17559.26 | 22168.66 | 1474.1875 | 2828 | 23824.77 | 169.9989 | 28280.33 | 19.18367 | 51.61811
1¦7 | 0.1936113 | 0.02321781 | 3.345502 | 18748.95 | 23120.83 | 1416.117 | 2976.725 | 25077.72 | 169.9997 | 29767.37 | 21.02041 | 50.96101
1¦8 | 0.1961758 | 0.0257823 | 3.637827 | 19874.84 | 24008.4 | 1363.578 | 3116.777 | 26257.59691 | 169.999 | 31167.49 | 22.85714 | 50.38108
1¦9 | 0.1997697 | 0.02937617 | 3.930153 | 20949.97 | 24771.64 | 1313.8 | 3244.218 | 27331.23 | 170.0013 | 32442.8 | 24.69388 | 49.77799
1¦10 | 0.2027698 | 0.03237632 | 4.222478 | 21945.37 | 25511.08 | 1268.397 | 3365.188 | 28350.36 | 169.9999 | 33651.36 | 26.53061 | 49.29693
1¦11 | 0.2057244 | 0.03533085 | 4.514803 | 22945.82 | 26178.92 | 1227.171 | 3481.131 | 29327.13 | 170.0001 | 34811.59 | 28.36735 | 48.76544
1¦12 | 0.2089609 | 0.03856734 | 4.807129 | 23897.92 | 26781.47 | 1188.372 | 3589.364 | 30238.95 | 169.9994 | 35893.7 | 30.20408 | 48.2565
1¦13 | 0.2118199 | 0.04142634 | 5.099454 | 23589.59 | 26010.59 | 1095.926 | 3568.021 | 30059.15 | 169.9996 | 35114.38 | 32.04082 | 47.7944
1¦14 | 0.2146288 | 0.04423526 | 5.39178 | 24287.48 | 26389.54 | 1058.662 | 3568.751 | 30065.3 | 169.999 | 35864.88 | 33.87755 | 47.37525
1¦15 | 0.2171668 | 0.04677331 | 5.684105 | 25063.33 | 26842.4 | 1028.284 | 3569.483 | 30071.47 | 169.9998 | 36724.45 | 35.71429 | 46.96305
1¦16 | 0.2195029 | 0.04910933 | 5.976431 | 25832.1875 | 27289.63 | 1000.69 | 3570.239 | 30077.83 | 169.9987 | 37576.93 | 37.55102 | 46.57157
1¦17 | 0.2221002 | 0.0517067 | 6.268756 | 26572.93 | 27706.34375 | 974.6585 | 3571.024 | 30084.45 | 169.9995 | 38389.61 | 39.38776 | 46.19622
1¦18 | 0.2244125 | 0.05401896 | 6.561081 | 27291.99 | 28101.6875 | 950.2466 | 3571.836 | 30091.29 | 170.0005 | 39173.43 | 41.22449 | 45.83744
1¦19 | 0.226663 | 0.05626946 | 6.853407 | 27994.17 | 28492.54 | 927.6023 | 3572.671875 | 30098.33 | 169.9999 | 39943.69 | 43.06123 | 45.5055
1¦20 | 0.2289642 | 0.05857068 | 7.145732 | 28725.45 | 28882.77 | 907.2866 | 3573.526 | 30105.53 | 170.002 | 40735.32 | 44.89796 | 45.15646
1¦21 | 0.230978 | 0.06058448 | 7.438058 | 29422.08 | 29241.23 | 887.5937 | 3574.413 | 30113 | 170.0018 | 41481.42 | 46.7347 | 44.82337
1¦22 | 0.2330128 | 0.06261931 | 7.730383 | 30100.8125 | 29600.27 | 869.1637 | 3575.318 | 30120.62 | 170.0017 | 42216.52 | 48.57143 | 44.51963
1¦23 | 0.2348975 | 0.06450394 | 8.022709 | 30778.58 | 29967.68 | 852.2016 | 3576.238 | 30128.37 | 170.0013 | 42957.92 | 50.40816 | 44.23521
1¦24 | 0.2368369 | 0.06644342 | 8.315034 | 31437.75 | 30283.63 | 835.512 | 3577.201 | 30136.49 | 169.9999 | 43651.24 | 52.2449 | 43.92876
1¦25 | 0.2393957 | 0.06900214 | 8.60736 | 32058.61 | 30574.92 | 819.1508 | 3578.195 | 30144.86 | 169.9974 | 44301.02 | 54.08164 | 43.64301
1¦26 | 0.2420968 | 0.07170329 | 8.899685 | 32644.96 | 30851.82 | 803.2585 | 3579.219 | 30153.49 | 169.9998 | 44916.9 | 55.91837 | 43.3824
1¦27 | 0.2446386 | 0.0742451 | 9.19201 | 33238.15 | 31124.63 | 788.4307 | 3580.265 | 30162.3 | 170.0005 | 45535.89 | 57.7551 | 43.11922
1¦28 | 0.2471576 | 0.07676407 | 9.484336 | 33820.71 | 31384.02 | 774.2484 | 3581.337 | 30171.33 | 170.0004 | 46138.88 | 59.59184 | 42.85986
1¦29 | 0.2495515 | 0.07915797 | 9.776661 | 34399.03 | 31644.86 | 760.8946 | 3582.428 | 30180.52 | 169.9994 | 46740.67 | 61.42857 | 42.61203
1¦30 | 0.2519011 | 0.08150762 | 10.06899 | 34961.35 | 31891.24 | 747.9888 | 3583.548 | 30189.96 | 169.9988 | 47321.74 | 63.26531 | 42.37062
1¦31 | 0.2541725 | 0.08377896 | 10.36131 | 35528.79 | 32143.19 | 735.9395 | 3584.682 | 30199.51 | 170.0016 | 47911.16 | 65.10204 | 42.1359
1¦32 | 0.2564997 | 0.08610615 | 10.65364 | 36093.32 | 32394.25 | 724.5219 | 3585.836 | 30209.23 | 170.0018 | 48498.61 | 66.93877 | 41.90841
1¦33 | 0.2586685 | 0.08827493 | 10.94596 | 36626.52 | 32620.52 | 713.1452 | 3587.026 | 30219.26 | 169.9989 | 49046.92 | 68.77551 | 41.68908
1¦34 | 0.260633 | 0.09023951 | 11.23829 | 37175.21 | 32857.68 | 702.6367 | 3588.227 | 30229.37 | 170.0006 | 49614.75 | 70.61224 | 41.47218
1¦35 | 0.2626538 | 0.0922603 | 11.53061 | 37713.57 | 33084.33 | 692.4678 | 3589.452 | 30239.7 | 170.001 | 50168.58 | 72.44897 | 41.25895
1¦36 | 0.2646107 | 0.09421714 | 11.82294 | 38235.84 | 33297.3 | 682.5267 | 3590.707 | 30250.27 | 169.9995 | 50701.96875 | 74.2857 | 41.05066
1¦37 | 0.2665579 | 0.0961644 | 12.11526 | 38760.99 | 33512.11 | 673.1183 | 3591.979 | 30260.98 | 169.9983 | 51239.4 | 76.12243 | 40.84615
1¦38 | 0.2683644 | 0.09797085 | 12.40759 | 39269.15 | 33713.04 | 663.8801 | 3593.282 | 30271.96 | 169.9992 | 51755.54 | 77.95916 | 40.64649
1¦39 | 0.2702638 | 0.09987029 | 12.69991 | 39802.28125 | 33951.2 | 655.6157 | 3594.567 | 30282.79 | 169.9992 | 52315.44 | 79.79589 | 40.46405
1¦40 | 0.2719924 | 0.1015988 | 12.99224 | 40283.17 | 34125.77 | 646.7379 | 3595.929 | 30294.26 | 169.9994 | 52794.91 | 81.63262 | 40.26951
1¦41 | 0.2738478 | 0.1034543 | 13.28456 | 40735.61 | 34354.23 | 638.413 | 3597.267 | 30305.54 | 170.0001 | 53287.92 | 83.46935 | 40.14249
1¦42 | 0.2756817 | 0.1052882 | 13.57689 | 41228.52 | 34517.29 | 630.3208 | 3598.674 | 30317.39 | 169.9994 | 53770.2 | 85.30608 | 39.9367
1¦43 | 0.2774554 | 0.1070619 | 13.86921 | 41709.6 | 34698.4375 | 622.6058 | 3600.084 | 30329.27 | 170.0005 | 54255.62 | 87.14281 | 39.75725
1¦44 | 0.2791418 | 0.1087483 | 14.16153 | 42185.97 | 34890.15625 | 615.2501 | 3601.502 | 30341.22 | 169.9994 | 54744.67 | 88.97955 | 39.59265
1¦45 | 0.2817181 | 0.1113245 | 14.45386 | 42695.89 | 35028.98 | 608.1125 | 3602.982 | 30353.68 | 169.9998 | 55226.52 | 90.81628 | 39.36648
1¦46 | 0.2846899 | 0.1142964 | 14.74618 | 43136.3 | 35182.98 | 600.7891 | 3604.478 | 30366.28 | 170.0004 | 55664.92 | 92.65301 | 39.20149
1¦47 | 0.2871846 | 0.1167911 | 15.03851 | 43561.57 | 35320.3 | 593.5193 | 3606.012 | 30379.21 | 170.0004 | 56081.49 | 94.48974 | 39.0356
1¦48 | 0.2898204 | 0.1194269 | 15.33083 | 43970.68 | 35504.625 | 586.7077 | 3607.519 | 30391.9 | 169.9999 | 56515.48 | 96.32647 | 38.91953
1¦49 | 0.2923115 | 0.121918 | 15.62316 | 44418.09375 | 35596.11 | 579.8654 | 3609.134 | 30405.51 | 169.9999 | 56921.4375 | 98.1632 | 38.70825
1¦50 | 0.2950678 | 0.1246743 | 15.91549 | 44845.48 | 35720.48 | 573.3297 | 3610.738 | 30419.02 | 170.0002 | 57332.97 | 100 | 38.53814

## LOT2059_170C_Batch_2_.1_C_O__rw
SegIndex | t in h | t_seg in h | f in Hz | G' in Pa | G" in Pa | ¦η*¦ in Pas | τ in Pa | M in µNm | T in °C | ¦G*¦ in Pa | ω in rad/s | δ in °
1¦1 | 0.1754458 | 0.002889218 | 1.591549 | 6877.106 | 13723.65 | 1535.034 | 1552.853 | 13082.17 | 170.0004 | 15350.34 | 10 | 63.38393
1¦2 | 0.1795192 | 0.006962603 | 1.883875 | 8040.108 | 15230.16 | 1454.971 | 1722.069 | 14507.74 | 170.0002 | 17222.11 | 11.83673 | 62.1701
1¦3 | 0.183464 | 0.01090746 | 2.1762 | 9139.817 | 16641.85 | 1388.566 | 1898.491 | 15994.03 | 169.9999 | 18986.51 | 13.67347 | 61.22412
1¦4 | 0.1870814 | 0.01452488 | 2.468526 | 10200.93 | 17940.6 | 1330.603 | 2063.563 | 17384.69 | 169.9985 | 20637.93 | 15.5102 | 60.37767
1¦5 | 0.190122 | 0.01756539 | 2.760851 | 11232.25 | 19155.52 | 1280.099 | 2220.458 | 18706.47 | 169.9988 | 22205.79 | 17.34694 | 59.61386
1¦6 | 0.1930069 | 0.0204503 | 3.053176 | 12230.11 | 20288.18 | 1234.871 | 2368.709 | 19955.43 | 169.9992 | 23689.37 | 19.18367 | 58.91761
1¦7 | 0.1954606 | 0.02290404 | 3.345502 | 13196.51 | 21349.37 | 1194.015 | 2509.592 | 21142.31 | 170.0002 | 25098.68 | 21.02041 | 58.27888
1¦8 | 0.1979519 | 0.02539537 | 3.637827 | 14136.01 | 22339.79 | 1156.6 | 2643.35 | 22269.17 | 169.9998 | 26436.58 | 22.85714 | 57.67549
1¦9 | 0.20188 | 0.02932344 | 3.930153 | 15003.18 | 23251.5 | 1120.593 | 2766.965 | 23310.57 | 170.0002 | 27671.79 | 24.69388 | 57.16762
1¦10 | 0.2052335 | 0.03267699 | 4.222478 | 15857.85 | 24065.44 | 1086.308 | 2881.783 | 24277.87 | 170.0003 | 28820.42 | 26.53061 | 56.61724
1¦11 | 0.2083754 | 0.03581886 | 4.514803 | 16697.72 | 24837.79 | 1055.042 | 2992.582 | 25211.31 | 170.0004 | 29928.74 | 28.36735 | 56.08821
1¦12 | 0.2111785 | 0.03862198 | 4.807129 | 17462.65 | 25597.84375 | 1025.921 | 3098.34 | 26102.27 | 169.9999 | 30986.99 | 30.20408 | 55.6985
1¦13 | 0.2138698 | 0.04131322 | 5.099454 | 17381.77 | 25042.75 | 951.4068 | 3048.074 | 25678.8 | 169.9978 | 30483.85 | 32.04082 | 55.23611
1¦14 | 0.2163791 | 0.04382251 | 5.39178 | 18013.22 | 25540.86 | 922.5575 | 3125.151 | 26328.15 | 169.9994 | 31253.99 | 33.87755 | 54.8058
1¦15 | 0.2186776 | 0.04612101 | 5.684105 | 18554.77 | 25881.4375 | 891.6707 | 3569.398 | 30070.75 | 170.0016 | 31845.38 | 35.71429 | 54.36273
1¦16 | 0.220969 | 0.04841239 | 5.976431 | 19108.41 | 26292.71 | 865.5662 | 3570.183 | 30077.36 | 170.0036 | 32502.9 | 37.55102 | 53.99196
1¦17 | 0.2233145 | 0.05075794 | 6.268756 | 19667.72 | 26685.17 | 841.6302 | 3571.002 | 30084.26 | 170.002 | 33149.93 | 39.38776 | 53.60873
1¦18 | 0.2255313 | 0.05297474 | 6.561081 | 20204.92 | 27061.71 | 819.2314 | 3571.85 | 30091.41 | 170.003 | 33772.4 | 41.22449 | 53.25411
1¦19 | 0.2275712 | 0.05501462 | 6.853407 | 20747.68 | 27448.79 | 799.0455 | 3572.718 | 30098.72 | 170.0005 | 34407.88 | 43.06123 | 52.9155
1¦20 | 0.2296967 | 0.05714018 | 7.145732 | 21324.85 | 27844.2 | 781.1501 | 3573.608 | 30106.22 | 169.9993 | 35072.05 | 44.89796 | 52.55283
1¦21 | 0.2319773 | 0.05942074 | 7.438058 | 21814.15 | 28168.24 | 762.3316 | 3574.548 | 30114.14 | 169.9987 | 35627.33 | 46.7347 | 52.24495
1¦22 | 0.2339726 | 0.06141607 | 7.730383 | 22322.9 | 28464.32 | 744.7506 | 3575.532 | 30122.43 | 169.9974 | 36173.6 | 48.57143 | 51.89498
1¦23 | 0.2360577 | 0.0635011 | 8.022709 | 22799.4 | 28797.5 | 728.6561 | 3576.512 | 30130.68 | 169.9998 | 36730.21875 | 50.40816 | 51.63083
1¦24 | 0.2381772 | 0.06562059 | 8.315034 | 23279.31 | 29073.37 | 712.8918 | 3577.554 | 30139.46 | 169.9999 | 37244.96 | 52.2449 | 51.31543
1¦25 | 0.2409068 | 0.06835019 | 8.60736 | 23660.37 | 29282.71 | 696.1127 | 3578.652 | 30148.71 | 169.9987 | 37646.91 | 54.08164 | 51.06186
1¦26 | 0.243402 | 0.07084542 | 8.899685 | 24041.21 | 29471.29 | 680.1588 | 3579.794 | 30158.33 | 169.9997 | 38033.37 | 55.91837 | 50.79415
1¦27 | 0.2458667 | 0.07331014 | 9.19201 | 24413.81 | 29654.48 | 665.0707 | 3580.96875 | 30168.23 | 170.0002 | 38411.23 | 57.7551 | 50.53621
1¦28 | 0.248291 | 0.07573442 | 9.484336 | 24781.57 | 29802.37 | 650.4181 | 3582.201 | 30178.61 | 170.0019 | 38759.61 | 59.59184 | 50.25546
1¦29 | 0.2505148 | 0.07795819 | 9.776661 | 25136.27 | 29977.90625 | 636.8647 | 3583.438 | 30189.03 | 170.0014 | 39121.7 | 61.42857 | 50.0204
1¦30 | 0.2528241 | 0.08026751 | 10.06899 | 25493.99 | 30131.52 | 623.8748 | 3584.724 | 30199.86 | 170.0008 | 39469.63 | 63.26531 | 49.76575
1¦31 | 0.2549939 | 0.08243737 | 10.36131 | 25836.57 | 30300.42 | 611.6573 | 3586.021 | 30210.79 | 169.9993 | 39820.14 | 65.10204 | 49.54643
1¦32 | 0.2571934 | 0.08463686 | 10.65364 | 26171.51 | 30437.76 | 599.687 | 3587.379 | 30222.23 | 169.9998 | 40142.3125 | 66.93877 | 49.30984
1¦33 | 0.2592946 | 0.08673806 | 10.94596 | 26503.6 | 30583.86 | 588.4348 | 3588.754 | 30233.82 | 169.9996 | 40469.9 | 68.77551 | 49.0882
1¦34 | 0.2613173 | 0.08876072 | 11.23829 | 26825.4375 | 30706.26 | 577.4282 | 3590.185 | 30245.87 | 169.9999 | 40773.5 | 70.61224 | 48.85906
1¦35 | 0.2633105 | 0.09075394 | 11.53061 | 27155.68 | 30843.29 | 567.2169 | 3591.628 | 30258.03 | 170 | 41094.27 | 72.44897 | 48.638
1¦36 | 0.2652753 | 0.09271869 | 11.82294 | 27481.1 | 30990.32 | 557.5761 | 3593.089 | 30270.34 | 170.0003 | 41419.93 | 74.2857 | 48.43454
1¦37 | 0.2671811 | 0.09462452 | 12.11526 | 27799.47 | 31123.05 | 548.2056 | 3594.594 | 30283.01 | 170.0001 | 41730.74 | 76.12243 | 48.22841
1¦38 | 0.2690276 | 0.09647103 | 12.40759 | 28135.06 | 31269.39 | 539.561 | 3596.111 | 30295.8 | 169.9999 | 42063.71875 | 77.95916 | 48.02028
1¦39 | 0.2708875 | 0.09833089 | 12.69991 | 28475.15625 | 31375.3 | 530.9837 | 3597.708 | 30309.25 | 169.9994 | 42370.32 | 79.79589 | 47.77418
1¦40 | 0.2726445 | 0.100088 | 12.99224 | 28774.31 | 31518.39 | 522.7997 | 3599.279 | 30322.49 | 169.9978 | 42677.51 | 81.63262 | 47.60589
1¦41 | 0.2745921 | 0.1020355 | 13.28456 | 29025.62 | 31639.07 | 514.3948 | 3600.901 | 30336.15 | 169.9975 | 42936.2 | 83.46935 | 47.4668
1¦42 | 0.2763747 | 0.1038181 | 13.57689 | 29312.28 | 31740.11 | 506.4666 | 3602.584 | 30350.33 | 169.9996 | 43204.68 | 85.30608 | 47.27724
1¦43 | 0.2780605 | 0.1055039 | 13.86921 | 29617.41 | 31854.53 | 499.1346 | 3604.278 | 30364.6 | 169.9985 | 43496 | 87.14281 | 47.08422
1¦44 | 0.2796671 | 0.1071105 | 14.16153 | 29922.21 | 31981.37 | 492.2103 | 3605.981 | 30378.95 | 170.0004 | 43796.65 | 88.97955 | 46.90518
1¦45 | 0.2823813 | 0.1098247 | 14.45386 | 30154.62 | 31990.59 | 484.0814 | 3607.884 | 30394.98 | 170.0002 | 43962.46875 | 90.81628 | 46.69221
1¦46 | 0.2850432 | 0.1124866 | 14.74618 | 30296.45 | 31938.79 | 475.1306 | 3609.914 | 30412.08 | 169.9999 | 44022.28 | 92.65301 | 46.51164
1¦47 | 0.2877329 | 0.1151764 | 15.03851 | 30423.46 | 31899.82 | 466.5224 | 3611.969 | 30429.39 | 169.9998 | 44081.57 | 94.48974 | 46.35701
1¦48 | 0.2904573 | 0.1179007 | 15.33083 | 30553.7 | 31863.48 | 458.2887 | 3614.061 | 30447.02 | 169.9995 | 44145.33 | 96.32647 | 46.20213
1¦49 | 0.2929215 | 0.1203649 | 15.62316 | 30690.42 | 31762.92 | 449.9414 | 3616.318 | 30466.03 | 170.0017 | 44167.6875 | 98.1632 | 45.98384
1¦50 | 0.2957689 | 0.1232124 | 15.91549 | 30784.7 | 31688.67 | 441.7997 | 3618.574 | 30485.04 | 170.0005 | 44179.96875 | 100 | 45.82899

## LOT2059_170C_Batch_2_.2_C_O__rw
SegIndex | t in h | t_seg in h | f in Hz | G' in Pa | G" in Pa | ¦η*¦ in Pas | τ in Pa | M in µNm | T in °C | ¦G*¦ in Pa | ω in rad/s | δ in °
1¦1 | 0.1839167 | 0.00305559 | 1.591549 | 6412.122 | 13227.3 | 1469.955 | 1504.88 | 12678.01 | 169.9998 | 14699.55 | 10 | 64.13756
1¦2 | 0.1881333 | 0.00727217 | 1.883875 | 7541.83 | 14710.29 | 1396.579 | 1653.159 | 13927.21 | 169.9991 | 16530.93 | 11.83673 | 62.8562
1¦3 | 0.1914134 | 0.01055223 | 2.1762 | 8608.1 | 16117.8 | 1336.345 | 1827.27 | 15394.02 | 169.9995 | 18272.46 | 13.67347 | 61.89449
1¦4 | 0.1947793 | 0.01391812 | 2.468526 | 9646.132 | 17426.97 | 1284.22 | 1991.901 | 16780.97 | 169.9997 | 19918.51 | 15.5102 | 61.03471
1¦5 | 0.1975068 | 0.01664564 | 2.760851 | 10667.18 | 18653.95 | 1238.753 | 2148.949 | 18104.03 | 169.9998 | 21488.57 | 17.34694 | 60.2371
1¦6 | 0.2005506 | 0.0196895 | 3.053176 | 11649.12 | 19806.82 | 1197.816 | 2297.868 | 19358.62 | 170.0004 | 22978.51 | 19.18367 | 59.53865
1¦7 | 0.2028412 | 0.02198007 | 3.345502 | 12613.35 | 20894.69 | 1161.093 | 2440.666 | 20561.64 | 169.9992 | 24406.65 | 21.02041 | 58.88217
1¦8 | 0.2052309 | 0.02436978 | 3.637827 | 13534.72 | 21918.77 | 1127.037 | 2576.056 | 21702.24 | 170.0003 | 25760.84375 | 22.85714 | 58.30489
1¦9 | 0.2087052 | 0.02784405 | 3.930153 | 14445.65 | 22855.46 | 1094.924 | 2703.861 | 22778.94 | 170.0029 | 27037.91 | 24.69388 | 57.70531
1¦10 | 0.2120104 | 0.03114928 | 4.222478 | 15293.18 | 23749.58 | 1064.715 | 2824.807 | 23797.87 | 169.9985 | 28247.55 | 26.53061 | 57.22111
1¦11 | 0.2151381 | 0.03427692 | 4.514803 | 16141.18 | 24567.0625 | 1036.234 | 2939.559 | 24764.6 | 170 | 29395.21 | 28.36735 | 56.69407
1¦12 | 0.2179594 | 0.0370983 | 4.807129 | 16973.53 | 25343.47 | 1009.875 | 3050.229 | 25696.96 | 170.0005 | 30502.33 | 30.20408 | 56.18821
1¦13 | 0.2209946 | 0.04013341 | 5.099454 | 16972.75 | 24933.99 | 941.3783 | 3016.25 | 25410.7 | 170.0001 | 30162.53 | 32.04082 | 55.75659
1¦14 | 0.2236133 | 0.04275213 | 5.39178 | 17640.02 | 25514.48 | 915.6118 | 3101.89 | 26132.18 | 170.0005 | 31018.6875 | 33.87755 | 55.34107
1¦15 | 0.2263117 | 0.04545054 | 5.684105 | 18259.31 | 25963.63 | 888.7573 | 3569.308 | 30069.99 | 170.0002 | 31741.34 | 35.71429 | 54.88262
1¦16 | 0.2288989 | 0.04803777 | 5.976431 | 18856.31 | 26429.125 | 864.5911 | 3570.071 | 30076.42 | 170.0008 | 32466.28 | 37.55102 | 54.49339
1¦17 | 0.2311932 | 0.05033203 | 6.268756 | 19487.82 | 26930.98 | 843.9764 | 3570.844 | 30082.93 | 170.0012 | 33242.34 | 39.38776 | 54.10971
1¦18 | 0.2336633 | 0.05280218 | 6.561081 | 20111.68 | 27419.3 | 824.8587 | 3571.641 | 30089.65 | 170.0007 | 34004.38 | 41.22449 | 53.74047
1¦19 | 0.2360032 | 0.05514204 | 6.853407 | 20728.32 | 27901.52 | 807.1895 | 3572.459 | 30096.54 | 170.0013 | 34758.57 | 43.06123 | 53.39096
1¦20 | 0.2382239 | 0.05736276 | 7.145732 | 21343.71875 | 28354.83 | 790.4623 | 3573.31 | 30103.71 | 170.0006 | 35490.14 | 44.89796 | 53.02988
1¦21 | 0.240758 | 0.05989682 | 7.438058 | 21935.41 | 28790.64 | 774.4737 | 3574.187 | 30111.09 | 169.999 | 36194.79 | 46.7347 | 52.69645
1¦22 | 0.2429247 | 0.06206358 | 7.730383 | 22579.78 | 29292.9 | 761.4644 | 3575.049 | 30118.36 | 170.0005 | 36985.41 | 48.57143 | 52.37397
1¦23 | 0.2449583 | 0.06409712 | 8.022709 | 23141.72 | 29703.2 | 746.981 | 3575.969 | 30126.11 | 170 | 37653.94 | 50.40816 | 52.07788
1¦24 | 0.2468096 | 0.0659485 | 8.315034 | 23772.19 | 30145.46 | 734.8269 | 3576.898 | 30133.94 | 169.9999 | 38390.96 | 52.2449 | 51.74129
1¦25 | 0.2495474 | 0.06868622 | 8.60736 | 24304.34 | 30520.04 | 721.4103 | 3577.872 | 30142.14 | 169.9997 | 39015.05 | 54.08164 | 51.46828
1¦26 | 0.2521079 | 0.07124676 | 8.899685 | 24851.81 | 30911.38 | 709.2957 | 3578.854 | 30150.42 | 169.9988 | 39662.65625 | 55.91837 | 51.20178
1¦27 | 0.2547407 | 0.07387958 | 9.19201 | 25388.41 | 31270.77 | 697.4178 | 3579.875 | 30159.01 | 170 | 40279.43 | 57.7551 | 50.92722
1¦28 | 0.2571791 | 0.07631794 | 9.484336 | 25929.65625 | 31638.49 | 686.4445 | 3580.908 | 30167.72 | 170 | 40906.49 | 59.59184 | 50.6633
1¦29 | 0.2595283 | 0.07866711 | 9.776661 | 26473.76 | 32007.82 | 676.1912 | 3581.957 | 30176.55 | 170.0001 | 41537.46 | 61.42857 | 50.40574
1¦30 | 0.261801 | 0.08093984 | 10.06899 | 27028.01 | 32387.13 | 666.77 | 3583.015 | 30185.47 | 170.0012 | 42183.40625 | 63.26531 | 50.15401
1¦31 | 0.2640176 | 0.08315649 | 10.36131 | 27565.02 | 32738.88 | 657.3979 | 3584.108 | 30194.68 | 170.0006 | 42797.95 | 65.10204 | 49.90377
1¦32 | 0.2663718 | 0.08551061 | 10.65364 | 28094.4 | 33091.14 | 648.4843 | 3585.216 | 30204.01 | 170 | 43408.74 | 66.93877 | 49.66872
1¦33 | 0.2685457 | 0.08768453 | 10.94596 | 28614.38 | 33428.64 | 639.8051 | 3586.349 | 30213.55 | 170.0017 | 44002.91 | 68.77551 | 49.437
1¦34 | 0.270625 | 0.08976388 | 11.23829 | 29148.86 | 33778.54 | 631.8544 | 3587.49 | 30223.16 | 170.0028 | 44616.65 | 70.61224 | 49.20778
1¦35 | 0.2726948 | 0.0918337 | 11.53061 | 29689.65 | 34128.29 | 624.372 | 3588.644 | 30232.89 | 170.0003 | 45235.11 | 72.44897 | 48.97861
1¦36 | 0.2746561 | 0.093795 | 11.82294 | 30212.56 | 34460.38 | 616.9319 | 3589.828 | 30242.86 | 169.9988 | 45829.21 | 74.2857 | 48.75787
1¦37 | 0.2765127 | 0.0956516 | 12.11526 | 30742.37 | 34792.46 | 609.9192 | 3591.026 | 30252.95 | 169.9982 | 46428.53125 | 76.12243 | 48.53642
1¦38 | 0.2783319 | 0.09747074 | 12.40759 | 31241.26 | 35105.92 | 602.8036 | 3592.252 | 30263.29 | 169.9989 | 46994.0625 | 77.95916 | 48.33366
1¦39 | 0.2801782 | 0.09931707 | 12.69991 | 31767.6 | 35435.46 | 596.4025 | 3593.48 | 30273.63 | 170.0005 | 47590.46 | 79.79589 | 48.12403
1¦40 | 0.2819961 | 0.101135 | 12.99224 | 32250.8 | 35740.75 | 589.7223 | 3594.74 | 30284.25 | 170.0008 | 48140.58 | 81.63262 | 47.93837
1¦41 | 0.283883 | 0.1030219 | 13.28456 | 32723.71 | 36049.96 | 583.2941 | 3596.01 | 30294.95 | 170.0004 | 48687.18 | 83.46935 | 47.76896
1¦42 | 0.2855936 | 0.1047325 | 13.57689 | 33246.4375 | 36345.68 | 577.4246 | 3597.314 | 30305.93 | 170 | 49257.84 | 85.30608 | 47.54995
1¦43 | 0.287392 | 0.1065309 | 13.86921 | 33739.57 | 36647.6 | 571.633 | 3598.621 | 30316.94 | 170.0007 | 49813.71 | 87.14281 | 47.36582
1¦44 | 0.2891478 | 0.1082867 | 14.16153 | 34286.98 | 36992.5 | 566.855 | 3599.899 | 30327.71 | 170.0002 | 50438.5 | 88.97955 | 47.1737
1¦45 | 0.2920693 | 0.1112082 | 14.45386 | 34788.73 | 37251.27 | 561.2399 | 3601.281 | 30339.35 | 169.9998 | 50969.72 | 90.81628 | 46.95778
1¦46 | 0.2947433 | 0.1138821 | 14.74618 | 35266.54 | 37518 | 555.7408 | 3602.666 | 30351.02 | 170.001 | 51491.05 | 92.65301 | 46.77178
1¦47 | 0.2974475 | 0.1165864 | 15.03851 | 35729.82 | 37782.57 | 550.3388 | 3604.068 | 30362.83 | 170 | 52001.37 | 94.48974 | 46.5995
1¦48 | 0.3001372 | 0.1192761 | 15.33083 | 36174.88 | 38067.34 | 545.1693 | 3605.454 | 30374.51 | 169.999 | 52514.23 | 96.32647 | 46.46017
1¦49 | 0.3024719 | 0.1216107 | 15.62316 | 36655.21 | 38277.56 | 539.8957 | 3606.952 | 30387.13 | 169.9999 | 52997.89 | 98.1632 | 46.2403
1¦50 | 0.3051616 | 0.1243004 | 15.91549 | 37144.40625 | 38518.02 | 535.1024 | 3608.428 | 30399.56 | 170.0006 | 53510.23 | 100 | 46.04007

## LOT2059_170C_Batch_2_.3_C_O__rw
SegIndex | t in h | t_seg in h | f in Hz | G' in Pa | G" in Pa | ¦η*¦ in Pas | τ in Pa | M in µNm | T in °C | ¦G*¦ in Pa | ω in rad/s | δ in °
1¦1 | 0.1857122 | 0.002708893 | 1.591549 | 6231.148 | 13076.8 | 1448.551 | 1499.227 | 12630.39 | 169.9995 | 14485.51 | 10 | 64.52202
1¦2 | 0.1902495 | 0.007246179 | 1.883875 | 7400.909 | 14509.96 | 1376.09 | 1629.515 | 13728.01 | 170.0012 | 16288.42 | 11.83673 | 62.97583
1¦3 | 0.1938016 | 0.01079831 | 2.1762 | 8457.29 | 15923.05 | 1318.589 | 1803.726 | 15195.67 | 170.0012 | 18029.68 | 13.67347 | 62.02567
1¦4 | 0.1970447 | 0.01404139 | 2.468526 | 9486.071 | 17226.31 | 1267.906 | 1967.412 | 16574.66 | 169.998 | 19665.48 | 15.5102 | 61.15959
1¦5 | 0.2002098 | 0.01720647 | 2.760851 | 10487.56 | 18444.95 | 1223.157 | 2122.688 | 17882.79 | 170.0001 | 21218.04 | 17.34694 | 60.37801
1¦6 | 0.2024117 | 0.0194084 | 3.053176 | 11464.3 | 19591.51 | 1183.26 | 2270.856 | 19131.06 | 170.0022 | 22699.28125 | 19.18367 | 59.66525
1¦7 | 0.2048905 | 0.02188721 | 3.345502 | 12416.33 | 20670.88 | 1147.137 | 2412.439 | 20323.83 | 169.9998 | 24113.29 | 21.02041 | 59.00813
1¦8 | 0.2070803 | 0.02407695 | 3.637827 | 13337.67 | 21701.26 | 1114.413 | 2548.245 | 21467.94 | 169.9999 | 25472.3 | 22.85714 | 58.42497
1¦9 | 0.2109131 | 0.02790982 | 3.930153 | 14242.12 | 22637.44 | 1083.059 | 2675.618 | 22541.01 | 169.9992 | 26744.94 | 24.69388 | 57.82436
1¦10 | 0.2141733 | 0.03116999 | 4.222478 | 15125.09 | 23513.02 | 1053.788 | 2796.95 | 23563.18 | 170.0021 | 27957.65 | 26.53061 | 57.24826
1¦11 | 0.2173821 | 0.03437878 | 4.514803 | 15949.33 | 24378.2 | 1026.958 | 2914.426 | 24552.87 | 169.9997 | 29132.07 | 28.36735 | 56.80546
1¦12 | 0.2208704 | 0.03786708 | 4.807129 | 16785.71875 | 25163.66 | 1001.47 | 3026.083 | 25493.53 | 169.999 | 30248.47 | 30.20408 | 56.29426
1¦13 | 0.2237281 | 0.04072483 | 5.099454 | 16757.47 | 24706.07 | 931.7184 | 2986.541 | 25160.41 | 169.9996 | 29853.02 | 32.04082 | 55.85199
1¦14 | 0.2265018 | 0.04349849 | 5.39178 | 17429.26 | 25297.06 | 906.796 | 3073.326 | 25891.54 | 170.0004 | 30720.03 | 33.87755 | 55.4338
1¦15 | 0.2290187 | 0.04601541 | 5.684105 | 18122.8 | 25890.79 | 884.8925 | 3161.669 | 26635.8 | 169.9996 | 31603.3 | 35.71429 | 55.00909
1¦16 | 0.2319375 | 0.04893417 | 5.976431 | 18726.01 | 26326.75 | 860.3572 | 3570.111 | 30076.75 | 170.0001 | 32307.29 | 37.55102 | 54.57605
1¦17 | 0.2341399 | 0.05113654 | 6.268756 | 19353.96 | 26826.48 | 839.8354 | 3570.887 | 30083.3 | 170.0006 | 33079.23 | 39.38776 | 54.19145
1¦18 | 0.2363075 | 0.05330422 | 6.561081 | 19997.48 | 27341.91 | 821.7073 | 3571.678 | 30089.96 | 169.9992 | 33874.46 | 41.22449 | 53.8188
1¦19 | 0.2384271 | 0.05542382 | 6.853407 | 20633.25 | 27854.38 | 804.9949 | 3572.486 | 30096.77 | 169.9968 | 34664.07 | 43.06123 | 53.47064
1¦20 | 0.2409355 | 0.05793222 | 7.145732 | 21263.44 | 28342.03 | 789.1603 | 3573.323 | 30103.82 | 169.9989 | 35431.69 | 44.89796 | 53.12116
1¦21 | 0.2432683 | 0.06026496 | 7.438058 | 21877.52 | 28800.52 | 773.892 | 3574.191 | 30111.13 | 170.0006 | 36167.61 | 46.7347 | 52.77888
1¦22 | 0.245359 | 0.06235567 | 7.730383 | 22489.38 | 29256.04 | 759.7276 | 3575.078 | 30118.6 | 170.001 | 36901.05 | 48.57143 | 52.4502
1¦23 | 0.247408 | 0.06440474 | 8.022709 | 23080.44 | 29725.06 | 746.5771 | 3575.969 | 30126.1 | 170.0009 | 37633.58 | 50.40816 | 52.17195
1¦24 | 0.2497686 | 0.06676531 | 8.315034 | 23685.4 | 30155.71 | 733.9537 | 3576.902 | 30133.97 | 170 | 38345.34 | 52.2449 | 51.85261
1¦25 | 0.2525939 | 0.06959064 | 8.60736 | 24232.90625 | 30549.04 | 721.0082 | 3577.865 | 30142.09 | 170.0002 | 38993.3 | 54.08164 | 51.57693
1¦26 | 0.2552178 | 0.07221449 | 8.899685 | 24802 | 30936.36 | 709.0863 | 3578.857 | 30150.44 | 170.0001 | 39650.95 | 55.91837 | 51.28049
1¦27 | 0.2578994 | 0.07489614 | 9.19201 | 25347.68 | 31314.93 | 697.5676 | 3579.865 | 30158.93 | 169.9994 | 40288.09 | 57.7551 | 51.01177
1¦28 | 0.2604281 | 0.07742476 | 9.484336 | 25905.79 | 31688.21875 | 686.8366 | 3580.897 | 30167.62 | 170.0003 | 40929.86 | 59.59184 | 50.73328
1¦29 | 0.262776 | 0.07977265 | 9.776661 | 26460.36 | 32075.92 | 676.907 | 3581.934 | 30176.36 | 170.0006 | 41581.43 | 61.42857 | 50.47979
1¦30 | 0.2651326 | 0.08212925 | 10.06899 | 27005.21 | 32420.95 | 666.9496 | 3583.019 | 30185.5 | 169.9994 | 42194.78 | 63.26531 | 50.20721
1¦31 | 0.2674407 | 0.08443736 | 10.36131 | 27542.21875 | 32816.27 | 658.0825 | 3584.076 | 30194.41 | 169.9997 | 42842.52 | 65.10204 | 49.99375
1¦32 | 0.2696832 | 0.08667993 | 10.65364 | 28088.67 | 33154.79 | 649.1541 | 3585.198 | 30203.86 | 170.0004 | 43453.58 | 66.93877 | 49.7288
1¦33 | 0.2717994 | 0.0887961 | 10.94596 | 28612.74 | 33522.35 | 640.8253 | 3586.305 | 30213.19 | 169.9995 | 44073.08 | 68.77551 | 49.51785
1¦34 | 0.273837 | 0.09083367 | 11.23829 | 29137.55 | 33911.58 | 633.1776 | 3587.409 | 30222.49 | 170 | 44710.09 | 70.61224 | 49.33013
1¦35 | 0.2758638 | 0.0928605 | 11.53061 | 29701.33 | 34208.3 | 625.3114 | 3588.615 | 30232.64 | 169.9997 | 45303.16 | 72.44897 | 49.03388
1¦36 | 0.2778037 | 0.0948004 | 11.82294 | 30225.08 | 34558.81 | 618.0397 | 3589.78 | 30242.46 | 169.9991 | 45911.51 | 74.2857 | 48.8271
1¦37 | 0.2796331 | 0.09662978 | 12.11526 | 30753.17 | 34893.03125 | 611.0037 | 3590.976 | 30252.53 | 169.9996 | 46511.09 | 76.12243 | 48.60848
1¦38 | 0.2814986 | 0.09849532 | 12.40759 | 31266.02 | 35211.64 | 604.0282 | 3592.199 | 30262.84 | 169.9996 | 47089.53125 | 77.95916 | 48.39667
1¦39 | 0.2833008 | 0.1002974 | 12.69991 | 31773.34 | 35540.23 | 597.4287 | 3593.424 | 30273.16 | 169.9998 | 47672.36 | 79.79589 | 48.20295
1¦40 | 0.2850903 | 0.102087 | 12.99224 | 32270.04 | 35866.71875 | 591.0265 | 3594.664 | 30283.6 | 169.9997 | 48247.04 | 81.63262 | 48.02162
1¦41 | 0.2870173 | 0.104014 | 13.28456 | 32759.08 | 36194.43 | 584.861 | 3595.915 | 30294.15 | 169.9998 | 48817.96 | 83.46935 | 47.85219
1¦42 | 0.2888058 | 0.1058025 | 13.57689 | 33274.71 | 36475.49 | 578.7717 | 3597.233 | 30305.25 | 170.0004 | 49372.75 | 85.30608 | 47.62742
1¦43 | 0.2905987 | 0.1075954 | 13.86921 | 33793.76 | 36788.8 | 573.2466 | 3598.529 | 30316.16 | 170.0005 | 49954.32 | 87.14281 | 47.42978
1¦44 | 0.2923043 | 0.1093009 | 14.16153 | 34324.15625 | 37107.34375 | 568.0859 | 3599.833 | 30327.15 | 169.9969 | 50548.02 | 88.97955 | 47.23129
1¦45 | 0.2951832 | 0.1121799 | 14.45386 | 34843.09375 | 37383.24 | 562.7109 | 3601.196 | 30338.64 | 169.999 | 51103.31 | 90.81628 | 47.01422
1¦46 | 0.2983922 | 0.1153889 | 14.74618 | 35288.8 | 37676.16 | 557.1501 | 3602.545 | 30350 | 170.0008 | 51621.63 | 92.65301 | 46.87401
1¦47 | 0.3013922 | 0.1183889 | 15.03851 | 35769.94 | 37917.75 | 551.6704 | 3603.975 | 30362.05 | 170.0007 | 52127.19 | 94.48974 | 46.66955
1¦48 | 0.3040125 | 0.1210092 | 15.33083 | 36239.43 | 38171.84 | 546.4174 | 3605.4 | 30374.05 | 170.0007 | 52634.45 | 96.32647 | 46.48759
1¦49 | 0.3066141 | 0.1236108 | 15.62316 | 36717.72 | 38412.89 | 541.332 | 3606.858 | 30386.34 | 169.9991 | 53138.89 | 98.1632 | 46.29254
1¦50 | 0.3092292 | 0.1262259 | 15.91549 | 37193.46 | 38648.29 | 536.3809 | 3608.338 | 30398.8 | 170.0001 | 53638.09 | 100 | 46.09894

## LOT2059_170C_Batch_2_.4_C_O__rw
SegIndex | t in h | t_seg in h | f in Hz | G' in Pa | G" in Pa | ¦η*¦ in Pas | τ in Pa | M in µNm | T in °C | ¦G*¦ in Pa | ω in rad/s | δ in °
1¦1 | 0.1910568 | 0.002696262 | 1.591549 | 4675.914 | 9685.876 | 1075.548 | 1115.629 | 9398.731 | 169.999 | 10755.48 | 10 | 64.2308
1¦2 | 0.1951211 | 0.006760525 | 1.883875 | 5563.652 | 10724.37 | 1020.691 | 1208.317 | 10179.58 | 170 | 12081.65 | 11.83673 | 62.58035
1¦3 | 0.1990493 | 0.01068868 | 2.1762 | 6344.768 | 11748.81 | 976.5298 | 1335.394 | 11250.16 | 169.9997 | 13352.55 | 13.67347 | 61.6294
1¦4 | 0.2019283 | 0.01356771 | 2.468526 | 7097.806 | 12704.47 | 938.269 | 1455.444 | 12261.54 | 170.0005 | 14552.74 | 15.5102 | 60.80853
1¦5 | 0.2049552 | 0.01659463 | 2.760851 | 7834.748 | 13593.36 | 904.4579 | 1569.199 | 13219.87 | 170.0001 | 15689.58 | 17.34694 | 60.04233
1¦6 | 0.2075225 | 0.01916192 | 3.053176 | 8550.468 | 14425.89 | 874.1558 | 1677.187 | 14129.63 | 169.9999 | 16769.52 | 19.18367 | 59.34407
1¦7 | 0.2097368 | 0.02137622 | 3.345502 | 9248.885 | 15211.56 | 846.9209 | 1780.465 | 14999.7 | 170.0004 | 17802.62 | 21.02041 | 58.69969
1¦8 | 0.2123406 | 0.02397997 | 3.637827 | 9933.265 | 15954.72 | 822.2471 | 1879.612 | 15834.98 | 170.0018 | 18794.22 | 22.85714 | 58.09398
1¦9 | 0.2159249 | 0.02756429 | 3.930153 | 10600.01 | 16637.28 | 798.8667 | 1972.989 | 16621.65 | 169.9994 | 19727.12 | 24.69388 | 57.49782
1¦10 | 0.2193214 | 0.03096086 | 4.222478 | 11218 | 17293.05 | 776.949 | 2061.51 | 17367.4 | 169.9998 | 20612.93 | 26.53061 | 57.02854
1¦11 | 0.2224759 | 0.03411531 | 4.514803 | 11849.66 | 17904.16 | 756.8663 | 2147.297 | 18090.11 | 170.0022 | 21470.29 | 28.36735 | 56.50188
1¦12 | 0.2253336 | 0.03697306 | 4.807129 | 12471.27 | 18485.67 | 738.2831 | 2230.199 | 18788.53 | 170.0012 | 22299.16 | 30.20408 | 55.99462
1¦13 | 0.2281892 | 0.03982859 | 5.099454 | 12675.9 | 18522.79 | 700.5087 | 2244.769 | 18911.28 | 170.0005 | 22444.87 | 32.04082 | 55.61457
1¦14 | 0.2307645 | 0.0424039 | 5.39178 | 13204.63 | 18985.14 | 682.6258 | 2312.858 | 19484.9 | 170.0009 | 23125.69 | 33.87755 | 55.18044
1¦15 | 0.2333186 | 0.04495802 | 5.684105 | 13743.27 | 19454.83 | 666.9457 | 2382.157 | 20068.72 | 170.0008 | 23819.49 | 35.71429 | 54.76187
1¦16 | 0.2357047 | 0.04734412 | 5.976431 | 14262.23 | 19912.44 | 652.2642 | 2449.567 | 20636.62 | 169.9994 | 24493.1875 | 37.55102 | 54.38797
1¦17 | 0.2379368 | 0.04957623 | 6.268756 | 14775.34 | 20342.61 | 638.3264 | 2514.401 | 21182.82 | 169.999 | 25142.25 | 39.38776 | 54.00818
1¦18 | 0.2402277 | 0.05186708 | 6.561081 | 15281.87 | 20756.73 | 625.2476 | 2577.871 | 21717.54 | 170.0006 | 25775.52 | 41.22449 | 53.63813
1¦19 | 0.2423525 | 0.0539919 | 6.853407 | 15773.93 | 21150.23 | 612.7239 | 2638.787 | 22230.73 | 170.0017 | 26384.64 | 43.06123 | 53.28428
1¦20 | 0.24442 | 0.05605944 | 7.145732 | 16256.54 | 21542.87 | 601.1039 | 2699.134 | 22739.13 | 169.9999 | 26988.34 | 44.89796 | 52.96129
1¦21 | 0.2466064 | 0.05824582 | 7.438058 | 16725.49 | 21899.9 | 589.6318 | 2756.321 | 23220.9 | 169.9994 | 27556.26 | 46.7347 | 52.63015
1¦22 | 0.2487912 | 0.06043057 | 7.730383 | 17183.54 | 22235.33 | 578.5565 | 2810.797 | 23679.84 | 169.999 | 28101.31 | 48.57143 | 52.30303
1¦23 | 0.2509684 | 0.06260783 | 8.022709 | 17629.94 | 22559.44 | 567.9865 | 2863.795 | 24126.33 | 169.9992 | 28631.16 | 50.40816 | 51.99278
1¦24 | 0.2529681 | 0.06460751 | 8.315034 | 18040.33 | 22881.84 | 557.7225 | 2914.724 | 24555.38 | 170.0003 | 29138.15625 | 52.2449 | 51.74731
1¦25 | 0.2556576 | 0.06729699 | 8.60736 | 18423.23 | 23143.40625 | 546.9684 | 2958.835 | 24927 | 170.0023 | 29580.95 | 54.08164 | 51.47858
1¦26 | 0.2581555 | 0.06979491 | 8.899685 | 18811.34375 | 23393.36 | 536.8289 | 3002.654 | 25296.16 | 170.0004 | 30018.6 | 55.91837 | 51.19614
1¦27 | 0.2606918 | 0.07233121 | 9.19201 | 19191.55 | 23612.95 | 526.8521 | 3043.745 | 25642.34 | 170.0019 | 30428.39 | 57.7551 | 50.89733
1¦28 | 0.2630248 | 0.07466426 | 9.484336 | 19552.78 | 23833.34 | 517.312 | 3083.206 | 25974.78 | 169.9998 | 30827.57 | 59.59184 | 50.63467
1¦29 | 0.265673 | 0.07731239 | 9.776661 | 19894.14 | 24040.52 | 507.9809 | 3121.237 | 26295.17 | 170.0005 | 31204.54 | 61.42857 | 50.39138
1¦30 | 0.2680026 | 0.079642 | 10.06899 | 20230.41 | 24233.85 | 498.9807 | 3158.299 | 26607.4 | 170 | 31568.17 | 63.26531 | 50.14488
1¦31 | 0.2702122 | 0.08185164 | 10.36131 | 20564.76 | 24416.43 | 490.3517 | 3193.83 | 26906.74 | 169.9995 | 31922.9 | 65.10204 | 49.89421
1¦32 | 0.2723372 | 0.08397663 | 10.65364 | 20860.16 | 24626.82 | 482.1457 | 3228.999 | 27203.02 | 169.9999 | 32274.24 | 66.93877 | 49.73372
1¦33 | 0.2744152 | 0.0860546 | 10.94596 | 21154.42 | 24799.3 | 473.9513 | 3261.134 | 27473.75 | 169.9996 | 32596.24 | 68.77551 | 49.53499
1¦34 | 0.276421 | 0.08806041 | 11.23829 | 21461.79 | 24969.58 | 466.2859 | 3294.138 | 27751.79 | 169.9986 | 32925.5 | 70.61224 | 49.32036
1¦35 | 0.2783789 | 0.0900183 | 11.53061 | 21767.48 | 25113.95 | 458.7302 | 3325.244 | 28013.85 | 169.9983 | 33234.52 | 72.44897 | 49.08294
1¦36 | 0.2803989 | 0.09203831 | 11.82294 | 22039.99 | 25239.87 | 451.0746 | 3352.634 | 28244.6 | 170.0006 | 33508.39 | 74.2857 | 48.87185
1¦37 | 0.2823869 | 0.09402629 | 12.11526 | 22319.16 | 25354.02 | 443.736 | 3378.546875 | 28462.91 | 170.0003 | 33778.26 | 76.12243 | 48.64251
1¦38 | 0.284241 | 0.09588038 | 12.40759 | 22583.07 | 25479.12 | 436.7253 | 3406.523 | 28698.6 | 169.9997 | 34046.74 | 77.95916 | 48.44826
1¦39 | 0.2860841 | 0.09772354 | 12.69991 | 22840.76 | 25585.79 | 429.818 | 3431.55 | 28909.44 | 169.9997 | 34297.71 | 79.79589 | 48.2443
1¦40 | 0.287929 | 0.0995684 | 12.99224 | 23083.6 | 25686.08 | 423.047 | 3455.209 | 29108.75 | 169.9997 | 34534.4375 | 81.63262 | 48.05456
1¦41 | 0.2896384 | 0.1012779 | 13.28456 | 23331.67 | 25799.71 | 416.7391 | 3480.404 | 29321.01 | 169.9994 | 34784.94 | 83.46935 | 47.87575
1¦42 | 0.2913597 | 0.1029991 | 13.57689 | 23576.01 | 25881.54 | 410.4015 | 3502.908 | 29510.6 | 169.9989 | 35009.75 | 85.30608 | 47.66898
1¦43 | 0.2929867 | 0.1046261 | 13.86921 | 23837.49 | 25989.29 | 404.6885 | 3528.696 | 29727.85 | 169.9994 | 35265.7 | 87.14281 | 47.47282
1¦44 | 0.2946426 | 0.106282 | 14.16153 | 24064.52 | 26060.86 | 398.6545 | 3549.32 | 29901.6 | 170.0006 | 35472.1 | 88.97955 | 47.28071
1¦45 | 0.2974151 | 0.1090545 | 14.45386 | 24188.41 | 26095.79 | 391.8006 | 3560.847 | 29998.71 | 169.9999 | 35581.87 | 90.81628 | 47.17231
1¦46 | 0.3000923 | 0.1117317 | 14.74618 | 24280.03 | 26044.38 | 384.3004 | 3563.286 | 30019.26 | 170.0005 | 35606.59375 | 92.65301 | 47.00795
1¦47 | 0.3029006 | 0.11454 | 15.03851 | 24361.96 | 25972.21 | 376.8647 | 3563.579 | 30021.72 | 169.9998 | 35609.85 | 94.48974 | 46.83234
1¦48 | 0.305363 | 0.1170024 | 15.33083 | 24465.5 | 25922.95 | 370.0428 | 3567.214 | 30052.35 | 169.9998 | 35644.92 | 96.32647 | 46.65678
1¦49 | 0.3080929 | 0.1197323 | 15.62316 | 24535.56 | 25848.12 | 363.0559 | 3566.417 | 30045.64 | 169.9995 | 35638.73 | 98.1632 | 46.49229
1¦50 | 0.3106878 | 0.1223272 | 15.91549 | 24636.77 | 25813.68 | 356.8356 | 3571.113 | 30085.2 | 169.9995 | 35683.56 | 100 | 46.33636

## LOT2059_170C_Batch_2_.5_C_O__rw
SegIndex | t in h | t_seg in h | f in Hz | G' in Pa | G" in Pa | ¦η*¦ in Pas | τ in Pa | M in µNm | T in °C | ¦G*¦ in Pa | ω in rad/s | δ in °
1¦1 | 0.1758142 | 0.002680935 | 1.591549 | 4973.53 | 10254.93 | 1139.735 | 1175.28125 | 9901.274 | 169.9986 | 11397.35 | 10 | 64.12712
1¦2 | 0.1797437 | 0.00661043 | 1.883875 | 5882.564 | 11389.78 | 1083.001 | 1282.348 | 10803.27 | 169.9996 | 12819.19 | 11.83673 | 62.68467
1¦3 | 0.1836809 | 0.01054762 | 2.1762 | 6717.313 | 12494.06 | 1037.435 | 1418.935 | 11953.96 | 169.9993 | 14185.33 | 13.67347 | 61.73572
1¦4 | 0.187029 | 0.01389576 | 2.468526 | 7528.912 | 13520 | 997.7286 | 1547.968 | 13041.01 | 170.0008 | 15474.97 | 15.5102 | 60.88778
1¦5 | 0.1901522 | 0.01701891 | 2.760851 | 8313.81 | 14483.66 | 962.7159 | 1670.879 | 14076.49 | 170.0003 | 16700.17 | 17.34694 | 60.14361
1¦6 | 0.1929985 | 0.01986518 | 3.053176 | 9084.333 | 15387.73 | 931.4781 | 1787.458 | 15058.62 | 169.9991 | 17869.17 | 19.18367 | 59.444
1¦7 | 0.1953187 | 0.0221854 | 3.345502 | 9836.685 | 16244.48 | 903.4371 | 1899.613 | 16003.48 | 169.9999 | 18990.62 | 21.02041 | 58.80341
1¦8 | 0.1979463 | 0.02481306 | 3.637827 | 10571.16 | 17050.41 | 877.6927 | 2006.728 | 16905.88 | 170.0013 | 20061.55 | 22.85714 | 58.20132
1¦9 | 0.2016843 | 0.02855098 | 3.930153 | 11294.79 | 17800.83 | 853.7253 | 2108.868 | 17766.37 | 170.0002 | 21081.79 | 24.69388 | 57.6045
1¦10 | 0.2050275 | 0.03189424 | 4.222478 | 11975 | 18530.83 | 831.6192 | 2206.979 | 18592.91 | 170.0002 | 22063.37 | 26.53061 | 57.12863
1¦11 | 0.2081425 | 0.03500926 | 4.514803 | 12668.05 | 19211.56 | 811.2231 | 2301.86 | 19392.25 | 169.9996 | 23012.25 | 28.36735 | 56.59926
1¦12 | 0.2114682 | 0.03833488 | 4.807129 | 13347.14 | 19857.16 | 792.1442 | 2393.338 | 20162.92 | 170.0001 | 23925.99 | 30.20408 | 56.09269
1¦13 | 0.2141094 | 0.04097609 | 5.099454 | 13506.29 | 19781.22 | 747.5584 | 2395.942 | 20184.86 | 170 | 23952.38 | 32.04082 | 55.67539
1¦14 | 0.2166267 | 0.04349343 | 5.39178 | 14068.09375 | 20289.89 | 728.7982 | 2469.701 | 20806.24 | 169.9985 | 24689.9 | 33.87755 | 55.26431
1¦15 | 0.2192322 | 0.04609892 | 5.684105 | 14645.84 | 20798.94 | 712.2667 | 2544.549 | 21436.81 | 170.0009 | 25438.09375 | 35.71429 | 54.84823
1¦16 | 0.2216194 | 0.04848607 | 5.976431 | 15217.71 | 21290 | 696.9052 | 2617.788 | 22053.82 | 170.0019 | 26169.5 | 37.55102 | 54.4435
1¦17 | 0.2239061 | 0.05077286 | 6.268756 | 15765.61 | 21773.47 | 682.4948 | 2688.97 | 22653.5 | 170.0011 | 26881.94 | 39.38776 | 54.09267
1¦18 | 0.2261916 | 0.05305832 | 6.561081 | 16314.3 | 22222.06 | 668.7206 | 2757.558 | 23231.32 | 170.0009 | 27567.67 | 41.22449 | 53.71578
1¦19 | 0.2283075 | 0.05517421 | 6.853407 | 16846.86 | 22653.49 | 655.6048 | 2823.872 | 23789.99 | 170.0003 | 28231.14 | 43.06123 | 53.3627
1¦20 | 0.23046 | 0.05732676 | 7.145732 | 17366.81 | 23077.23 | 643.2789 | 2889.155 | 24339.98 | 170.0002 | 28881.91 | 44.89796 | 53.03665
1¦21 | 0.2328515 | 0.05971821 | 7.438058 | 17872.31 | 23464.02 | 631.1247 | 2950.363 | 24855.63 | 169.9994 | 29495.42 | 46.7347 | 52.70384
1¦22 | 0.2347884 | 0.06165514 | 7.730383 | 18380.57 | 23847.38 | 619.8881 | 3011.754 | 25372.82 | 170.0004 | 30108.85 | 48.57143 | 52.37646
1¦23 | 0.2367933 | 0.06366001 | 8.022709 | 18872.54 | 24211.45 | 608.9885 | 3070.709 | 25869.5 | 169.9999 | 30697.99 | 50.40816 | 52.06401
1¦24 | 0.2386257 | 0.06549239 | 8.315034 | 19360.54 | 24559.13 | 598.5788 | 3128.141 | 26353.34 | 169.9998 | 31272.69 | 52.2449 | 51.75046
1¦25 | 0.241347 | 0.06821374 | 8.60736 | 19682.87 | 24704.51 | 584.0584 | 3581.651 | 30173.98 | 169.9993 | 31586.83 | 54.08164 | 51.45454
1¦26 | 0.2441487 | 0.07101546 | 8.899685 | 20043.91 | 24915.21 | 571.8508 | 3582.946 | 30184.88 | 169.9994 | 31976.96 | 55.91837 | 51.18385
1¦27 | 0.2465603 | 0.07342704 | 9.19201 | 20420.7 | 25135.54 | 560.733 | 3584.263 | 30195.98 | 170.0002 | 32385.19 | 57.7551 | 50.90879
1¦28 | 0.2489764 | 0.07584312 | 9.484336 | 20792.23 | 25356.34 | 550.2628 | 3585.607 | 30207.3 | 170 | 32791.17 | 59.59184 | 50.6482
1¦29 | 0.2513042 | 0.07817093 | 9.776661 | 21162.49 | 25575.46 | 540.3953 | 3586.978 | 30218.85 | 170.0004 | 33195.71 | 61.42857 | 50.39385
1¦30 | 0.2535225 | 0.08038927 | 10.06899 | 21571.79 | 25902.98 | 532.822 | 3372.276 | 28410.08 | 169.9981 | 33709.14 | 63.26531 | 50.21273
1¦31 | 0.2557011 | 0.08256785 | 10.36131 | 21979.36 | 26165.93 | 524.9041 | 3418.711 | 28801.27 | 169.998 | 34172.32 | 65.10204 | 49.96977
1¦32 | 0.2578692 | 0.08473596 | 10.65364 | 22338.79 | 26398.69 | 516.6208 | 3459.81 | 29147.51 | 169.9988 | 34581.96875 | 66.93877 | 49.76183
1¦33 | 0.2600754 | 0.08694207 | 10.94596 | 22668.39 | 26648.18 | 508.6905 | 3500.137 | 29487.25 | 170.0005 | 34985.45 | 68.77551 | 49.61371
1¦34 | 0.262106 | 0.08897271 | 11.23829 | 23013.97 | 26836.37 | 500.6638 | 3536.966 | 29797.52 | 170.0008 | 35352.99 | 70.61224 | 49.38472
1¦35 | 0.2641122 | 0.09097896 | 11.53061 | 23369.05 | 27020.85 | 493.0986 | 3574.319 | 30112.21 | 170.0025 | 35724.48 | 72.44897 | 49.14504
1¦36 | 0.2660561 | 0.09292284 | 11.82294 | 23780.15625 | 27142.97 | 485.7802 | 3597.235 | 30305.26 | 170.0011 | 36086.52 | 74.2857 | 48.77817
1¦37 | 0.2679055 | 0.09477222 | 12.11526 | 24122.67 | 27328.12 | 478.8568 | 3598.843 | 30318.82 | 170.0005 | 36451.74 | 76.12243 | 48.56499
1¦38 | 0.2697399 | 0.09660665 | 12.40759 | 24458.28 | 27510.45 | 472.18 | 3600.479 | 30332.6 | 169.9999 | 36810.76 | 77.95916 | 48.36118
1¦39 | 0.2715935 | 0.09846024 | 12.69991 | 24808.88 | 27711.73 | 466.1187 | 3602.113 | 30346.36 | 169.9999 | 37194.36 | 79.79589 | 48.16356
1¦40 | 0.2734523 | 0.1003191 | 12.99224 | 25112.29 | 27863.69 | 459.4997 | 3603.841 | 30360.91 | 170.0001 | 37510.16 | 81.63262 | 47.97308
1¦41 | 0.2754335 | 0.1023002 | 13.28456 | 25428.73 | 28036.32 | 453.4651 | 3605.563 | 30375.43 | 170.0001 | 37850.43 | 83.46935 | 47.7922
1¦42 | 0.2771993 | 0.104066 | 13.57689 | 25746.06 | 28196.53 | 447.5942 | 3607.331 | 30390.32 | 169.9992 | 38182.51 | 85.30608 | 47.60101
1¦43 | 0.2788719 | 0.1057386 | 13.86921 | 26077.13 | 28362.84 | 442.1338 | 3609.115 | 30405.35 | 169.9984 | 38528.79 | 87.14281 | 47.40419
1¦44 | 0.2805631 | 0.1074299 | 14.16153 | 26406.17 | 28534.88 | 436.9357 | 3610.913 | 30420.49 | 169.9997 | 38878.34375 | 88.97955 | 47.21883
1¦45 | 0.2831765 | 0.1100432 | 14.45386 | 26723.79 | 28682.53 | 431.6699 | 3612.776 | 30436.2 | 169.9989 | 39202.65625 | 90.81628 | 47.0247
1¦46 | 0.2861363 | 0.113003 | 14.74618 | 26949.18 | 28733.18 | 425.1732 | 3614.844 | 30453.61 | 170.0008 | 39393.58 | 92.65301 | 46.83507
1¦47 | 0.2886065 | 0.1154733 | 15.03851 | 27185.89 | 28811.24 | 419.2268 | 3616.895 | 30470.89 | 170.003 | 39612.63 | 94.48974 | 46.66258
1¦48 | 0.2912926 | 0.1181593 | 15.33083 | 27405.45 | 28916.25 | 413.5912 | 3618.916 | 30487.92 | 169.9995 | 39839.78125 | 96.32647 | 46.53656
1¦49 | 0.2937076 | 0.1205743 | 15.62316 | 27653.97 | 28948.68 | 407.837 | 3621.132 | 30506.59 | 169.9989 | 40034.59 | 98.1632 | 46.31033
1¦50 | 0.2964097 | 0.1232765 | 15.91549 | 27869.64 | 28999.67 | 402.2061 | 3623.338 | 30525.18 | 170.0022 | 40220.61 | 100 | 46.13836

## LOT2059_170C_Batch_2_.6_C_O__rw
SegIndex | t in h | t_seg in h | f in Hz | G' in Pa | G" in Pa | ¦η*¦ in Pas | τ in Pa | M in µNm | T in °C | ¦G*¦ in Pa | ω in rad/s | δ in °
1¦1 | 0.3203103 | 0.002719184 | 1.591549 | 4855.68 | 10047.4 | 1115.921 | 1145.63 | 9651.47 | 169.9991 | 11159.21 | 10 | 64.20659
1¦2 | 0.3246752 | 0.007084079 | 1.883875 | 5728.599 | 11179.46 | 1061.25 | 1256.025 | 10581.51 | 170.0015 | 12561.74 | 11.83673 | 62.86842
1¦3 | 0.3281057 | 0.01051459 | 2.1762 | 6538.521 | 12256.63 | 1015.955 | 1389.001 | 11701.78 | 169.9999 | 13891.63 | 13.67347 | 61.92151
1¦4 | 0.3313693 | 0.01377818 | 2.468526 | 7327.485 | 13256.09 | 976.5497 | 1514.457 | 12758.69 | 170.0003 | 15146.49 | 15.5102 | 61.06778
1¦5 | 0.3340815 | 0.01649038 | 2.760851 | 8096.088 | 14192.36 | 941.907 | 1633.744 | 13763.64 | 169.9999 | 16339.2 | 17.34694 | 60.29722
1¦6 | 0.3367385 | 0.01914734 | 3.053176 | 8844.251 | 15070.05 | 910.8585 | 1747.141 | 14718.96 | 170.0003 | 17473.61 | 19.18367 | 59.59235
1¦7 | 0.339371 | 0.02177985 | 3.345502 | 9573.132 | 15897.48 | 882.8245 | 1855.504 | 15631.88 | 170.0003 | 18557.33 | 21.02041 | 58.94452
1¦8 | 0.3420042 | 0.02441308 | 3.637827 | 10275.63 | 16687.3 | 857.3821 | 1959.498 | 16507.99 | 170.0001 | 19597.3 | 22.85714 | 58.37626
1¦9 | 0.3455609 | 0.0279698 | 3.930153 | 10977.74 | 17418.14 | 833.765 | 2058.604 | 17342.92 | 170.0002 | 20588.89 | 24.69388 | 57.77893
1¦10 | 0.3486954 | 0.03110426 | 4.222478 | 11651.06 | 18114.04 | 811.7997 | 2153.293 | 18140.63 | 169.9983 | 21537.54 | 26.53061 | 57.25064
1¦11 | 0.3518378 | 0.03424673 | 4.514803 | 12301.38 | 18782.49 | 791.4841 | 2244.926 | 18912.6 | 170.0002 | 22452.3 | 28.36735 | 56.77766
1¦12 | 0.3550925 | 0.03750136 | 4.807129 | 12957.65 | 19413.06 | 772.7515 | 2333.706 | 19660.54 | 170.0017 | 23340.25 | 30.20408 | 56.27805
1¦13 | 0.357725 | 0.04013387 | 5.099454 | 13111.95 | 19323.51 | 728.8239 | 2334.9 | 19670.6 | 169.9995 | 23352.12 | 32.04082 | 55.84119
1¦14 | 0.3604843 | 0.04289317 | 5.39178 | 13657.12 | 19815.37 | 710.378 | 2406.322 | 20272.3 | 169.9986 | 24065.87 | 33.87755 | 55.42468
1¦15 | 0.3630167 | 0.04542562 | 5.684105 | 14222.95 | 20315.08 | 694.3745 | 2479.597 | 20889.62 | 169.9982 | 24799.09 | 35.71429 | 55.00346
1¦16 | 0.3655097 | 0.04791853 | 5.976431 | 14774.07 | 20788.6 | 679.1749 | 2550.037 | 21483.05 | 169.9983 | 25503.71 | 37.55102 | 54.59931
1¦17 | 0.3678437 | 0.05025259 | 6.268756 | 15306.45 | 21258.86 | 665.0778 | 2619.251 | 22066.14 | 169.9991 | 26195.92 | 39.38776 | 54.24599
1¦18 | 0.3699579 | 0.05236681 | 6.561081 | 15835.66 | 21693.36 | 651.5139 | 2685.498 | 22624.24 | 170.0007 | 26858.33 | 41.22449 | 53.8714
1¦19 | 0.3720357 | 0.05444455 | 6.853407 | 16353.85 | 22115.93 | 638.7577 | 2750.205 | 23169.38 | 170.001 | 27505.69 | 43.06123 | 53.51855
1¦20 | 0.3740968 | 0.0565057 | 7.145732 | 16857.55 | 22526.79 | 626.6649 | 2813.223 | 23700.27 | 170.0001 | 28135.97 | 44.89796 | 53.19127
1¦21 | 0.3762369 | 0.05864577 | 7.438058 | 17352.83 | 22909.94 | 614.96 | 2873.628 | 24209.16 | 169.9981 | 28739.96875 | 46.7347 | 52.85837
1¦22 | 0.3782912 | 0.06070011 | 7.730383 | 17840.96 | 23277.13 | 603.8093 | 2932.45 | 24704.72 | 169.9991 | 29327.88 | 48.57143 | 52.53131
1¦23 | 0.3801937 | 0.06260257 | 8.022709 | 18318.42 | 23632.72 | 593.1779 | 2989.688 | 25186.92 | 169.9996 | 29901.01 | 50.40816 | 52.21968
1¦24 | 0.382291 | 0.06469984 | 8.315034 | 18791.14 | 23973.3 | 583.028 | 3045.681 | 25658.64 | 169.9992 | 30460.24 | 52.2449 | 51.90937
1¦25 | 0.3851814 | 0.0675903 | 8.60736 | 19178.61 | 24288.16 | 572.2325 | 3094.39 | 26069 | 170.001 | 30947.27 | 54.08164 | 51.7044
1¦26 | 0.3877966 | 0.07020545 | 8.899685 | 19596.91 | 24566.09 | 561.9802 | 3142.121 | 26471.11 | 169.9999 | 31425.02 | 55.91837 | 51.41986
1¦27 | 0.3902726 | 0.07268145 | 9.19201 | 19934.58 | 24669.06 | 549.1588 | 3584.632 | 30199.09 | 170.0001 | 31716.71875 | 57.7551 | 51.059
1¦28 | 0.3926696 | 0.07507843 | 9.484336 | 20269.91 | 24857.1875 | 538.23 | 3586.026 | 30210.83 | 169.9998 | 32074.12 | 59.59184 | 50.80431
1¦29 | 0.3950682 | 0.07747711 | 9.776661 | 20615.43 | 25063.72 | 528.3018 | 3587.427 | 30222.64 | 170.0001 | 32452.83 | 61.42857 | 50.56199
1¦30 | 0.3973169 | 0.07972575 | 10.06899 | 21028.43 | 25398.1 | 521.1956 | 3297.279 | 27778.25 | 170.0001 | 32973.6 | 63.26531 | 50.37684
1¦31 | 0.399499 | 0.08190786 | 10.36131 | 21427.4 | 25646.94 | 513.3485 | 3342.128 | 28156.09 | 170.0029 | 33420.04 | 65.10204 | 50.12206
1¦32 | 0.401638 | 0.08404684 | 10.65364 | 21814.87 | 25882.86 | 505.6835 | 3385.123 | 28518.31 | 170.0015 | 33849.83 | 66.93877 | 49.87478
1¦33 | 0.4036557 | 0.08606456 | 10.94596 | 22148.01 | 26123.67 | 497.9796 | 3424.988 | 28854.16 | 169.9989 | 34248.8 | 68.77551 | 49.70826
1¦34 | 0.4056689 | 0.08807773 | 11.23829 | 22480.77 | 26351.99 | 490.5426 | 3464.018 | 29182.96 | 169.9988 | 34638.31 | 70.61224 | 49.53266
1¦35 | 0.407649 | 0.09005785 | 11.53061 | 22820.47 | 26522.45 | 482.9437 | 3499.228 | 29479.6 | 169.9991 | 34988.77 | 72.44897 | 49.29061
1¦36 | 0.4096139 | 0.09202281 | 11.82294 | 23139.72 | 26692.27 | 475.5419 | 3532.899 | 29763.26 | 169.9997 | 35325.96 | 74.2857 | 49.07775
1¦37 | 0.411583 | 0.09399184 | 12.11526 | 23462.23 | 26853.12 | 468.4431 | 3566.183 | 30043.66 | 169.9994 | 35659.02 | 76.12243 | 48.85549
1¦38 | 0.4134932 | 0.0959021 | 12.40759 | 23841.77 | 26955.62 | 461.6084 | 3601.19 | 30338.59 | 170.0003 | 35986.6 | 77.95916 | 48.5078
1¦39 | 0.4152776 | 0.09768646 | 12.69991 | 24161.09 | 27127.48 | 455.2503 | 3602.892 | 30352.92 | 169.9994 | 36327.11 | 79.79589 | 48.31015
1¦40 | 0.4171061 | 0.09951498 | 12.99224 | 24466.07 | 27287.4 | 448.9574 | 3604.637 | 30367.62 | 169.999 | 36649.57 | 81.63262 | 48.12038
1¦41 | 0.4189503 | 0.1013592 | 13.28456 | 24772.15 | 27439.92 | 442.8891 | 3606.423 | 30382.67 | 169.9991 | 36967.67 | 83.46935 | 47.92498
1¦42 | 0.4207078 | 0.1031167 | 13.57689 | 25074.46 | 27586.27 | 437.0039 | 3608.245 | 30398.02 | 169.9991 | 37279.09 | 85.30608 | 47.73082
1¦43 | 0.4225883 | 0.1049972 | 13.86921 | 25369.375 | 27740.59375 | 431.3819 | 3610.076 | 30413.45 | 170.0011 | 37591.83 | 87.14281 | 47.55641
1¦44 | 0.4242127 | 0.1066215 | 14.16153 | 25665.81 | 27890.6 | 425.9716 | 3611.941 | 30429.16 | 170 | 37902.76 | 88.97955 | 47.37876
1¦45 | 0.4268882 | 0.1092971 | 14.45386 | 25978.47 | 28014.71 | 420.6965 | 3613.889 | 30445.57 | 169.9991 | 38206.09 | 90.81628 | 47.15977
1¦46 | 0.4296104 | 0.1120193 | 14.74618 | 26215.40625 | 28091.54 | 414.7056 | 3615.948 | 30462.92 | 170.0013 | 38423.71875 | 92.65301 | 46.97861
1¦47 | 0.432174 | 0.1145829 | 15.03851 | 26451.52 | 28166.47 | 408.931 | 3618.046 | 30480.59 | 170.0001 | 38639.78125 | 94.48974 | 46.79845
1¦48 | 0.4347225 | 0.1171314 | 15.33083 | 26662.52 | 28277.42 | 403.4736 | 3620.092 | 30497.83 | 169.9997 | 38865.18 | 96.32647 | 46.68366
1¦49 | 0.4373289 | 0.1197378 | 15.62316 | 26936.99 | 28338.07 | 398.2952 | 3622.296 | 30516.39 | 169.9986 | 39097.93 | 98.1632 | 46.45199
1¦50 | 0.4400513 | 0.1224602 | 15.91549 | 27158.42 | 28399.09 | 392.9489 | 3624.522 | 30535.14 | 170.0002 | 39294.88 | 100 | 46.27927

## LOT2059_170C_Batch_2_.7_C_O__rw
SegIndex | t in h | t_seg in h | f in Hz | G' in Pa | G" in Pa | ¦η*¦ in Pas | τ in Pa | M in µNm | T in °C | ¦G*¦ in Pa | ω in rad/s | δ in °
1¦1 | 0.1760694 | 0.003057963 | 1.591549 | 4816.637 | 10213.6 | 1129.237 | 1143.932 | 9637.171 | 169.9995 | 11292.37 | 10 | 64.75189
1¦2 | 0.1798228 | 0.006811405 | 1.883875 | 5707.038 | 11377.38 | 1075.34 | 1273.164 | 10725.9 | 170.0001 | 12728.51 | 11.83673 | 63.36108
1¦3 | 0.1836134 | 0.01060198 | 2.1762 | 6535.376 | 12492.02 | 1031.069 | 1410.158 | 11880.01 | 170 | 14098.29 | 13.67347 | 62.38305
1¦4 | 0.1871759 | 0.01416446 | 2.468526 | 7345.152 | 13530.3 | 992.6022 | 1539.896 | 12973.01 | 169.9995 | 15395.46 | 15.5102 | 61.50393
1¦5 | 0.1904002 | 0.01738871 | 2.760851 | 8125.38 | 14503.69 | 958.3621 | 1663.055 | 14010.57 | 169.9993 | 16624.65 | 17.34694 | 60.74121
1¦6 | 0.1931548 | 0.0201434 | 3.053176 | 8891.857 | 15415.33 | 927.6635 | 1780.311 | 14998.4 | 169.9991 | 17795.99 | 19.18367 | 60.02282
1¦7 | 0.1954375 | 0.02242601 | 3.345502 | 9646.955 | 16287.02 | 900.5357 | 1893.605 | 15952.86 | 169.9997 | 18929.63 | 21.02041 | 59.36135
1¦8 | 0.1979244 | 0.02491292 | 3.637827 | 10394.8125 | 17097.37 | 875.407 | 2001.675 | 16863.31 | 169.9989 | 20009.3 | 22.85714 | 58.70135
1¦9 | 0.2015229 | 0.02851144 | 3.930153 | 11095.34 | 17877.77 | 852.0712 | 2104.865 | 17732.65 | 170.0011 | 21040.94 | 24.69388 | 58.17534
1¦10 | 0.2047217 | 0.03171021 | 4.222478 | 11805.31 | 18602.77 | 830.4532 | 2204.033 | 18568.1 | 170.0004 | 22032.44 | 26.53061 | 57.6008
1¦11 | 0.2077948 | 0.03478336 | 4.514803 | 12472.48 | 19315.96875 | 810.538 | 2300.091 | 19377.35 | 170.0002 | 22992.8125 | 28.36735 | 57.14934
1¦12 | 0.2109974 | 0.03798593 | 4.807129 | 13152.85 | 19980.03 | 791.9686 | 2392.911 | 20159.32 | 169.9995 | 23920.68 | 30.20408 | 56.64309
1¦13 | 0.2137458 | 0.04073434 | 5.099454 | 13376.36 | 19963.73 | 750.0046 | 2403.912 | 20252 | 169.9987 | 24030.76 | 32.04082 | 56.17661
1¦14 | 0.2162528 | 0.04324131 | 5.39178 | 13952.4375 | 20475.01 | 731.3674 | 2478.51 | 20880.45 | 169.9995 | 24776.9375 | 33.87755 | 55.72802
1¦15 | 0.2185547 | 0.0455433 | 5.684105 | 14528.61 | 21005.76 | 715.1369 | 2555.025 | 21525.06 | 170.0005 | 25540.6 | 35.71429 | 55.33038
1¦16 | 0.221031 | 0.04801958 | 5.976431 | 15103.82 | 21507.21 | 699.8716 | 2629.042 | 22148.63 | 170.0015 | 26280.89 | 37.55102 | 54.92086
1¦17 | 0.2232769 | 0.0502655 | 6.268756 | 15667.48 | 21988.82 | 685.4819 | 2700.906 | 22754.05 | 170.0008 | 26999.6 | 39.38776 | 54.52935
1¦18 | 0.2255093 | 0.05249787 | 6.561081 | 16212.57 | 22462.46 | 671.9829 | 2771.183 | 23346.11 | 170.0004 | 27702.15 | 41.22449 | 54.17965
1¦19 | 0.2276049 | 0.05459341 | 6.853407 | 16747.65 | 22902.8 | 658.897 | 2838.304 | 23911.57 | 170.0009 | 28372.91 | 43.06123 | 53.82389
1¦20 | 0.2298208 | 0.05680939 | 7.145732 | 17274.21 | 23333.25 | 646.6148 | 2904.28 | 24467.39 | 170.0006 | 29031.6875 | 44.89796 | 53.4865
1¦21 | 0.2320427 | 0.05903125 | 7.438058 | 17793.29 | 23738.92 | 634.7984 | 2967.791 | 25002.45 | 169.9993 | 29667.11 | 46.7347 | 53.14695
1¦22 | 0.2340725 | 0.06106101 | 7.730383 | 18299.89 | 24121.04 | 623.3547 | 3028.789 | 25516.33 | 170.0009 | 30277.23 | 48.57143 | 52.81353
1¦23 | 0.2361059 | 0.06309443 | 8.022709 | 18802.8 | 24503.44 | 612.7242 | 3089.781 | 26030.17 | 170.0004 | 30886.3 | 50.40816 | 52.49904
1¦24 | 0.2381774 | 0.06516598 | 8.315034 | 19281.13 | 24842.92 | 601.921 | 3145.895 | 26502.91 | 169.9993 | 31447.3 | 52.2449 | 52.18418
1¦25 | 0.2408806 | 0.0678692 | 8.60736 | 19731.54 | 25150.18 | 591.0809 | 3197.763 | 26939.87 | 170.0003 | 31966.625 | 54.08164 | 51.88408
1¦26 | 0.2434224 | 0.07041095 | 8.899685 | 20083.86 | 25330.13 | 578.0945 | 3582.578 | 30181.79 | 170.0013 | 32326.1 | 55.91837 | 51.58965
1¦27 | 0.2458295 | 0.07281801 | 9.19201 | 20472.31 | 25572.15 | 567.1785 | 3583.86 | 30192.59 | 169.999 | 32757.45 | 57.7551 | 51.32027
1¦28 | 0.2483361 | 0.07532467 | 9.484336 | 20882.29 | 25821.25 | 557.2667 | 3585.165 | 30203.58 | 169.998 | 33208.54 | 59.59184 | 51.03666
1¦29 | 0.2506818 | 0.07767036 | 9.776661 | 21260.26 | 26055.6 | 547.4448 | 3586.503 | 30214.86 | 169.9995 | 33628.75 | 61.42857 | 50.78703
1¦30 | 0.2529077 | 0.07989628 | 10.06899 | 21658.67 | 26379.3 | 539.4992 | 3414.904 | 28769.2 | 169.9999 | 34131.59 | 63.26531 | 50.61236
1¦31 | 0.2551206 | 0.08210912 | 10.36131 | 22057.89 | 26634.57 | 531.2049 | 3460.048 | 29149.52 | 170.0017 | 34582.52 | 65.10204 | 50.36954
1¦32 | 0.2572701 | 0.08425868 | 10.65364 | 22449.05 | 26861.05 | 522.9673 | 3502.553 | 29507.61 | 169.9995 | 35006.8 | 66.93877 | 50.1129
1¦33 | 0.2593565 | 0.08634506 | 10.94596 | 22826.9 | 27079.04 | 514.9609 | 3543.599 | 29853.41 | 170.0005 | 35416.69 | 68.77551 | 49.87002
1¦34 | 0.2613147 | 0.08830324 | 11.23829 | 23233.85 | 27286.45 | 507.5324 | 3593.498 | 30273.79 | 170.0006 | 35838 | 70.61224 | 49.58629
1¦35 | 0.2633111 | 0.09029965 | 11.53061 | 23592.81 | 27484.34 | 499.9613 | 3595.02 | 30286.61 | 169.9987 | 36221.68 | 72.44897 | 49.3569
1¦36 | 0.2653457 | 0.09233424 | 11.82294 | 23970.06 | 27719.44 | 493.312 | 3596.519 | 30299.23 | 169.9962 | 36646.02 | 74.2857 | 49.14876
1¦37 | 0.2671969 | 0.09418545 | 12.11526 | 24334.57 | 27923.94 | 486.5768 | 3598.081 | 30312.39 | 169.9991 | 37039.41 | 76.12243 | 48.92919
1¦38 | 0.2691051 | 0.09609362 | 12.40759 | 24694.36 | 28119.66 | 480.0413 | 3599.677 | 30325.84 | 169.9993 | 37423.62 | 77.95916 | 48.71078
1¦39 | 0.2709822 | 0.09797072 | 12.69991 | 25036.8 | 28339.64 | 473.897 | 3601.254 | 30339.12 | 169.9996 | 37815.04 | 79.79589 | 48.54084
1¦40 | 0.2727437 | 0.09973228 | 12.99224 | 25382.67 | 28537.73 | 467.8607 | 3602.888 | 30352.89 | 169.9985 | 38192.7 | 81.63262 | 48.34874
1¦41 | 0.274649 | 0.1016375 | 13.28456 | 25736.69 | 28703.16 | 461.8689 | 3604.603 | 30367.34 | 169.9994 | 38551.89 | 83.46935 | 48.11901
1¦42 | 0.2764661 | 0.1034546 | 13.57689 | 26064.89 | 28890.13 | 456.1267 | 3606.297 | 30381.61 | 169.9989 | 38910.39 | 85.30608 | 47.94299
1¦43 | 0.2782333 | 0.1052218 | 13.86921 | 26423.95 | 29070.08 | 450.8093 | 3608.033 | 30396.23 | 169.9989 | 39284.79 | 87.14281 | 47.72998
1¦44 | 0.2799346 | 0.1069231 | 14.16153 | 26748.2 | 29261.15625 | 445.5455 | 3609.763 | 30410.81 | 169.9995 | 39644.4375 | 88.97955 | 47.56895
1¦45 | 0.2828771 | 0.1098657 | 14.45386 | 27095.2 | 29399.4375 | 440.24 | 3611.618 | 30426.44 | 170.0005 | 39980.96 | 90.81628 | 47.33562
1¦46 | 0.2855238 | 0.1125124 | 14.74618 | 27358.07 | 29537.56 | 434.5331 | 3613.482 | 30442.14 | 169.9999 | 40260.8 | 92.65301 | 47.19375
1¦47 | 0.2882822 | 0.1152708 | 15.03851 | 27632.69 | 29645.61 | 428.9024 | 3615.435 | 30458.59 | 169.9998 | 40526.875 | 94.48974 | 47.01272
1¦48 | 0.29111 | 0.1180986 | 15.33083 | 27922.62 | 29735.12 | 423.459 | 3617.456 | 30475.62 | 170.0003 | 40790.32 | 96.32647 | 46.80053
1¦49 | 0.2936686 | 0.1206572 | 15.62316 | 28208.71 | 29830.06 | 418.2384 | 3619.496 | 30492.8 | 170.0005 | 41055.62 | 98.1632 | 46.60017
1¦50 | 0.2964341 | 0.1234226 | 15.91549 | 28473.6 | 29949.23 | 413.2435 | 3621.509 | 30509.76 | 169.9998 | 41324.35 | 100 | 46.44686

## LOT2060_170C_Batch_2_.1_C_O__rw
SegIndex | t in h | t_seg in h | f in Hz | G' in Pa | G" in Pa | ¦η*¦ in Pas | τ in Pa | M in µNm | T in °C | ¦G*¦ in Pa | ω in rad/s | δ in °
1¦1 | 0.1867104 | 0.003414222 | 1.591549 | 13153.17 | 17429.87 | 2183.59 | 2184 | 18399.33 | 170.0002 | 21835.9 | 10 | 52.96055
1¦2 | 0.1910647 | 0.007768487 | 1.883875 | 14804.01 | 18787.19 | 2020.741 | 2391.756 | 20149.58 | 169.9996 | 23918.97 | 11.83673 | 51.76245
1¦3 | 0.1944655 | 0.01116926 | 2.1762 | 16316.71 | 20010.84 | 1888.323 | 2581.839 | 21750.96 | 170.0005 | 25819.93 | 13.67347 | 50.80641
1¦4 | 0.1980411 | 0.01474492 | 2.468526 | 17734.68 | 21086.65 | 1776.441 | 2755.21 | 23211.55 | 170.0006 | 27552.96 | 15.5102 | 49.93488
1¦5 | 0.2010604 | 0.01776425 | 2.760851 | 19047.54 | 22051.7 | 1679.782 | 2913.811 | 24547.69 | 170.0036 | 29139.08 | 17.34694 | 49.18061
1¦6 | 0.2035308 | 0.0202346 | 3.053176 | 20326.13 | 22945.55 | 1597.906 | 3065.147 | 25822.63 | 169.9997 | 30653.71 | 19.18367 | 48.46413
1¦7 | 0.2059034 | 0.02260717 | 3.345502 | 21536.08 | 23757.21 | 1525.455 | 3205.908 | 27008.49 | 169.9987 | 32065.68 | 21.02041 | 47.80746
1¦8 | 0.2082285 | 0.02493229 | 3.637827 | 22664.62 | 24489.71875 | 1459.855 | 3336.615 | 28109.64 | 170.0001 | 33368.12 | 22.85714 | 47.21651
1¦9 | 0.2117432 | 0.028447 | 3.930153 | 23671.5 | 25062.48 | 1396.061 | 3447.265 | 29041.83 | 169.9995 | 34474.16 | 24.69388 | 46.63491
1¦10 | 0.2149434 | 0.03164722 | 4.222478 | 24613.34375 | 25549.77 | 1337.204 | 3547.515 | 29886.39 | 169.9989 | 35476.86 | 26.53061 | 46.06945
1¦11 | 0.218033 | 0.03473677 | 4.514803 | 25445.07 | 26025.44 | 1283.076 | 3639.444 | 30660.86 | 169.999 | 36397.46 | 28.36735 | 45.64603
1¦12 | 0.2212278 | 0.03793164 | 4.807129 | 26248.08 | 26402.57 | 1232.608 | 3722.91 | 31364.03 | 170.002 | 37229.79 | 30.20408 | 45.16812
1¦13 | 0.2241658 | 0.0408696 | 5.099454 | 25650.9 | 25370.18 | 1125.998 | 3568.296 | 30061.46 | 169.9993 | 36077.89 | 32.04082 | 44.68476
1¦14 | 0.2267977 | 0.04350149 | 5.39178 | 26255.83 | 25594.8 | 1082.337 | 3569.087 | 30068.13 | 169.9997 | 36666.91 | 33.87755 | 44.26959
1¦15 | 0.2292301 | 0.04593394 | 5.684105 | 26929.19 | 25884.23 | 1045.857 | 3569.888 | 30074.88 | 170.0006 | 37352.04 | 35.71429 | 43.8665
1¦16 | 0.2315791 | 0.04828288 | 5.976431 | 27574.5 | 26154.1 | 1012.093 | 3570.724 | 30081.92 | 170.0002 | 38005.13 | 37.55102 | 43.48564
1¦17 | 0.2338884 | 0.05059221 | 6.268756 | 28201.86 | 26408.19 | 980.913 | 3571.593 | 30089.24 | 170.0002 | 38635.96 | 39.38776 | 43.11879
1¦18 | 0.2361135 | 0.0528173 | 6.561081 | 28817.07 | 26656.78 | 952.2414 | 3572.492 | 30096.82 | 170.0003 | 39255.67 | 41.22449 | 42.76988
1¦19 | 0.2381844 | 0.05488824 | 6.853407 | 29421.7 | 26897.03 | 925.7366 | 3573.421 | 30104.64 | 170.0008 | 39863.36 | 43.06123 | 42.43325
1¦20 | 0.2403206 | 0.05702445 | 7.145732 | 30020.2 | 27115.55 | 901.0042 | 3574.386 | 30112.77 | 170.0005 | 40453.25 | 44.89796 | 42.08972
1¦21 | 0.2427146 | 0.05941842 | 7.438058 | 30566.22 | 27308.58 | 877.0452 | 3575.391 | 30121.24 | 169.9967 | 40988.44 | 46.7347 | 41.77836
1¦22 | 0.2448296 | 0.06153344 | 7.730383 | 31107.02 | 27495.84 | 854.7634 | 3576.427 | 30129.97 | 169.9981 | 41517.08 | 48.57143 | 41.47382
1¦23 | 0.2468102 | 0.06351403 | 8.022709 | 31615.52 | 27680.28 | 833.6089 | 3577.493 | 30138.95 | 169.9999 | 42020.69 | 50.40816 | 41.20306
1¦24 | 0.2487498 | 0.06545358 | 8.315034 | 32150.71 | 27865.13 | 814.3506 | 3578.583 | 30148.13 | 170 | 42545.67 | 52.2449 | 40.91559
1¦25 | 0.2517053 | 0.06840914 | 8.60736 | 32565.9 | 27958.46 | 793.6338 | 3579.761 | 30158.05 | 169.9989 | 42921.02 | 54.08164 | 40.64674
1¦26 | 0.2543154 | 0.07101917 | 8.899685 | 32965.28 | 28047.1 | 774.0248 | 3580.974 | 30168.27 | 169.9993 | 43282.21 | 55.91837 | 40.39138
1¦27 | 0.2567369 | 0.07344072 | 9.19201 | 33381.6 | 28146.99 | 756.0275 | 3582.209 | 30178.68 | 170.0004 | 43664.45 | 57.7551 | 40.13721
1¦28 | 0.2593104 | 0.07601425 | 9.484336 | 33774.77 | 28233.88 | 738.7159 | 3583.487 | 30189.45 | 170.0012 | 44021.4375 | 59.59184 | 39.89381
1¦29 | 0.2616574 | 0.07836117 | 9.776661 | 34167.76 | 28322.07 | 722.4634 | 3584.794 | 30200.46 | 170.0013 | 44379.89 | 61.42857 | 39.65574
1¦30 | 0.2640008 | 0.0807046 | 10.06899 | 34532.7 | 28389.14 | 706.6121 | 3586.151 | 30211.89 | 169.9993 | 44704.03125 | 63.26531 | 39.42343
1¦31 | 0.2661603 | 0.08286409 | 10.36131 | 34938.83 | 28496.07 | 692.5437 | 3587.505 | 30223.29 | 169.9999 | 45086.01 | 65.10204 | 39.20065
1¦32 | 0.2683895 | 0.0850933 | 10.65364 | 35299.61 | 28561.33 | 678.3391 | 3588.925 | 30235.26 | 169.999 | 45407.18 | 66.93877 | 38.97673
1¦33 | 0.2705093 | 0.08721314 | 10.94596 | 35647.12 | 28624.48 | 664.7333 | 3590.379 | 30247.51 | 170.0002 | 45717.37 | 68.77551 | 38.76431
1¦34 | 0.2725484 | 0.08925219 | 11.23829 | 35997.36 | 28699.98 | 651.9835 | 3591.855 | 30259.94 | 170 | 46038.02 | 70.61224 | 38.56466
1¦35 | 0.2745851 | 0.09128893 | 11.53061 | 36347.97 | 28767.23 | 639.8212 | 3593.365 | 30272.66 | 169.9996 | 46354.38 | 72.44897 | 38.35949
1¦36 | 0.2765762 | 0.09328 | 11.82294 | 36700.36 | 28837.65 | 628.3132 | 3594.904 | 30285.62 | 169.9997 | 46674.6875 | 74.2857 | 38.15883
1¦37 | 0.2785123 | 0.0952161 | 12.11526 | 37026.26 | 28891.77 | 616.9621 | 3596.492 | 30299 | 170.0001 | 46964.65 | 76.12243 | 37.96509
1¦38 | 0.2804206 | 0.09712438 | 12.40759 | 37334.67 | 28936.96 | 605.905 | 3598.124 | 30312.75 | 170.0002 | 47235.84375 | 77.95916 | 37.77816
1¦39 | 0.2823898 | 0.09909363 | 12.69991 | 37650.6 | 28987.67 | 595.4801 | 3599.779 | 30326.7 | 170.0011 | 47516.87 | 79.79589 | 37.59312
1¦40 | 0.28417 | 0.1008738 | 12.99224 | 37941.86 | 29036.48 | 585.2762 | 3601.474 | 30340.97 | 169.9998 | 47777.63 | 81.63262 | 37.42643
1¦41 | 0.2860747 | 0.1027785 | 13.28456 | 38234.55 | 29120.22 | 575.7932 | 3603.162 | 30355.2 | 169.9999 | 48061.09 | 83.46935 | 37.29364
1¦42 | 0.2877579 | 0.1044617 | 13.57689 | 38556.375 | 29146.4 | 566.5867 | 3604.932 | 30370.11 | 170.0004 | 48333.29 | 85.30608 | 37.08719
1¦43 | 0.2896223 | 0.1063261 | 13.86921 | 38865.78 | 29195.46 | 557.8189 | 3606.712 | 30385.1 | 169.999 | 48609.91 | 87.14281 | 36.91339
1¦44 | 0.2913495 | 0.1080533 | 14.16153 | 39157.39 | 29241.61 | 549.2385 | 3608.53 | 30400.42 | 169.9993 | 48870.99 | 88.97955 | 36.75132
1¦45 | 0.2941198 | 0.1108236 | 14.45386 | 39413.27 | 29236.75 | 540.3585 | 3610.451 | 30416.6 | 170.0008 | 49073.34375 | 90.81628 | 36.56802
1¦46 | 0.2969074 | 0.1136112 | 14.74618 | 39564.33 | 29161.59 | 530.4752 | 3612.533 | 30434.14 | 170.0015 | 49150.125 | 92.65301 | 36.39273
1¦47 | 0.299744 | 0.1164478 | 15.03851 | 39731.73 | 29120.4 | 521.3329 | 3614.61 | 30451.65 | 170.0003 | 49260.61 | 94.48974 | 36.23864
1¦48 | 0.3024482 | 0.119152 | 15.33083 | 39869.24 | 29105.24 | 512.4515 | 3616.703 | 30469.28 | 169.9986 | 49362.65 | 96.32647 | 36.13009
1¦49 | 0.3048881 | 0.121592 | 15.62316 | 40079.97 | 29030.54 | 504.1519 | 3618.89 | 30487.7 | 170.0011 | 49489.15625 | 98.1632 | 35.9164
1¦50 | 0.3076333 | 0.1243371 | 15.91549 | 40220.43 | 28982.85 | 495.7507 | 3621.109 | 30506.39 | 170.0017 | 49575.07 | 100 | 35.77653

## LOT2060_170C_Batch_2_.2_C_O__rw
SegIndex | t in h | t_seg in h | f in Hz | G' in Pa | G" in Pa | ¦η*¦ in Pas | τ in Pa | M in µNm | T in °C | ¦G*¦ in Pa | ω in rad/s | δ in °
1¦1 | 0.1771329 | 0.002721185 | 1.591549 | 14645.43 | 19587.44 | 2445.723 | 2525.995 | 21280.5 | 170 | 24457.23 | 10 | 53.21471
1¦2 | 0.1819304 | 0.007518599 | 1.883875 | 16487.81 | 21163.2 | 2266.483 | 2682.66 | 22600.34 | 169.9993 | 26827.76 | 11.83673 | 52.07859
1¦3 | 0.1853422 | 0.01093048 | 2.1762 | 18224.18 | 22576.58 | 2121.933 | 2901.265625 | 24442 | 169.9993 | 29014.18 | 13.67347 | 51.08897
1¦4 | 0.188249 | 0.01383728 | 2.468526 | 19862.04 | 23850.66 | 2001.131 | 3103.579 | 26146.41 | 169.9998 | 31037.95 | 15.5102 | 50.21359
1¦5 | 0.1910607 | 0.01664892 | 2.760851 | 21418.63 | 24997.34 | 1897.652 | 3291.689 | 27731.17 | 170.0005 | 32918.45 | 17.34694 | 49.40883
1¦6 | 0.1938167 | 0.01940492 | 3.053176 | 22875.28 | 26017.64 | 1805.902 | 3464.037 | 29183.13 | 169.9992 | 34643.84 | 19.18367 | 48.67736
1¦7 | 0.1960868 | 0.02167499 | 3.345502 | 24257.08 | 26944.25 | 1724.735 | 3625.225 | 30541.07 | 170.0004 | 36254.64 | 21.02041 | 48.00426
1¦8 | 0.198264 | 0.0238522 | 3.637827 | 25579.53125 | 27788.53 | 1652.404 | 3776.681 | 31817.03 | 169.9981 | 37769.23 | 22.85714 | 47.37022
1¦9 | 0.2020708 | 0.02765901 | 3.930153 | 26738.68 | 28516.73 | 1583.052 | 3908.93 | 32931.17 | 170.0009 | 39091.7 | 24.69388 | 46.84307
1¦10 | 0.2053991 | 0.03098733 | 4.222478 | 27844.64 | 29098.23 | 1518.037 | 4027.189 | 33927.46 | 170.0003 | 40274.45 | 26.53061 | 46.26115
1¦11 | 0.2086056 | 0.03419379 | 4.514803 | 28848.42 | 29680.0625 | 1459.074 | 4138.747 | 34867.29 | 170.0005 | 41390.07 | 28.36735 | 45.81407
1¦12 | 0.2117326 | 0.03732083 | 4.807129 | 29832.75 | 30149.95 | 1404.273 | 4241.124 | 35729.77 | 169.9989 | 42414.77 | 30.20408 | 45.30299
1¦13 | 0.2144431 | 0.0400313 | 5.099454 | 29417.22 | 29204.2 | 1293.721 | 3567.352 | 30053.51 | 169.9997 | 41451.88 | 32.04082 | 44.79179
1¦14 | 0.2172568 | 0.04284504 | 5.39178 | 30278.96 | 29611.14 | 1250.13 | 3568.007 | 30059.03 | 169.9999 | 42351.33 | 33.87755 | 44.36114
1¦15 | 0.2197328 | 0.04532101 | 5.684105 | 31200.08 | 30070.95 | 1213.31 | 3568.67 | 30064.61 | 170.0013 | 43332.52 | 35.71429 | 43.94424
1¦16 | 0.2222867 | 0.04787496 | 5.976431 | 32100.33 | 30514.89 | 1179.458 | 3569.356 | 30070.4 | 169.9998 | 44289.84 | 37.55102 | 43.54956
1¦17 | 0.2247621 | 0.05035038 | 6.268756 | 32970.87 | 30927.65 | 1147.721 | 3570.069 | 30076.4 | 169.9983 | 45206.17 | 39.38776 | 43.16854
1¦18 | 0.2271016 | 0.05268989 | 6.561081 | 33823.47 | 31321.74 | 1118.233 | 3570.807 | 30082.62 | 169.9992 | 46098.58 | 41.22449 | 42.80079
1¦19 | 0.2290642 | 0.05465242 | 6.853407 | 34646.27 | 31713.74 | 1090.759 | 3571.564 | 30089 | 169.9982 | 46969.4 | 43.06123 | 42.46968
1¦20 | 0.2313637 | 0.05695196 | 7.145732 | 35463.41 | 32068.43 | 1064.915 | 3572.351 | 30095.63 | 170.0004 | 47812.53 | 44.89796 | 42.12203
1¦21 | 0.2333536 | 0.05894186 | 7.438058 | 36265.29 | 32409.54 | 1040.703 | 3573.162 | 30102.46 | 170.0019 | 48636.91 | 46.7347 | 41.78651
1¦22 | 0.2356223 | 0.06121057 | 7.730383 | 37044.27 | 32746.14 | 1017.939 | 3573.992 | 30109.45 | 170 | 49442.78 | 48.57143 | 41.47582
1¦23 | 0.2378607 | 0.06344896 | 8.022709 | 37792.75 | 33083.98 | 996.4239 | 3574.841 | 30116.6 | 169.9993 | 50227.9 | 50.40816 | 41.19908
1¦24 | 0.2398786 | 0.06546689 | 8.315034 | 38525.79 | 33369.38 | 975.5621 | 3575.728 | 30124.08 | 170 | 50968.14 | 52.2449 | 40.89771
1¦25 | 0.2423902 | 0.06797843 | 8.60736 | 39198.75 | 33609.11 | 954.7498 | 3576.652 | 30131.86 | 170.0001 | 51634.43 | 54.08164 | 40.60988
1¦26 | 0.2451855 | 0.07077377 | 8.899685 | 39878.63 | 33882.11 | 935.8069 | 3577.584 | 30139.71 | 170.0003 | 52328.8 | 55.91837 | 40.35225
1¦27 | 0.2478416 | 0.07342984 | 9.19201 | 40512.54 | 34100.6 | 916.8698 | 3578.56 | 30147.93 | 170.0005 | 52953.90625 | 57.7551 | 40.08831
1¦28 | 0.2502549 | 0.07584315 | 9.484336 | 41166.13 | 34338.16 | 899.5772 | 3579.546 | 30156.24 | 170.0013 | 53607.46 | 59.59184 | 39.83271
1¦29 | 0.2526488 | 0.07823709 | 9.776661 | 41809.1 | 34568.76 | 883.1301 | 3580.553 | 30164.72 | 170.0012 | 54249.42 | 61.42857 | 39.58476
1¦30 | 0.2547601 | 0.08034834 | 10.06899 | 42443.34 | 34812.34 | 867.6771 | 3581.574 | 30173.33 | 170.0001 | 54893.86 | 63.26531 | 39.35886
1¦31 | 0.256921 | 0.08250924 | 10.36131 | 43078.02 | 35027.64 | 852.84 | 3582.626 | 30182.19 | 170.0008 | 55521.63 | 65.10204 | 39.11529
1¦32 | 0.2591046 | 0.08469286 | 10.65364 | 43677.14 | 35230.82 | 838.3048 | 3583.706 | 30191.29 | 169.9993 | 56115.09375 | 66.93877 | 38.89032
1¦33 | 0.2612553 | 0.08684355 | 10.94596 | 44280.5 | 35440.58 | 824.6659 | 3584.798 | 30200.49 | 170.0003 | 56716.82 | 68.77551 | 38.67258
1¦34 | 0.2632317 | 0.08881997 | 11.23829 | 44869.27 | 35640.46 | 811.4993 | 3585.918 | 30209.92 | 170.0019 | 57301.78 | 70.61224 | 38.46074
1¦35 | 0.2651752 | 0.09076343 | 11.53061 | 45464.61 | 35833.18 | 799.0208 | 3587.056 | 30219.51 | 170.0006 | 57888.23 | 72.44897 | 38.24361
1¦36 | 0.2671244 | 0.09271268 | 11.82294 | 46045.24 | 36020.38 | 786.9686 | 3588.217 | 30229.29 | 170.0013 | 58460.52 | 74.2857 | 38.03545
1¦37 | 0.269054 | 0.09464227 | 12.11526 | 46663.99 | 36238.45 | 776.1523 | 3589.373 | 30239.03 | 170.0003 | 59082.6 | 76.12243 | 37.8323
1¦38 | 0.2709228 | 0.096511 | 12.40759 | 47183.96 | 36381.7 | 764.2654 | 3590.602 | 30249.39 | 169.9986 | 59581.49 | 77.95916 | 37.63441
1¦39 | 0.2727163 | 0.09830458 | 12.69991 | 47738.36 | 36570.76 | 753.6262 | 3591.818 | 30259.63 | 169.9983 | 60136.28 | 79.79589 | 37.45451
1¦40 | 0.2744568 | 0.100045 | 12.99224 | 48286.04 | 36749.75 | 743.3326 | 3593.057 | 30270.07 | 169.9993 | 60680.1875 | 81.63262 | 37.2742
1¦41 | 0.2762064 | 0.1017946 | 13.28456 | 48790.68 | 36933.02 | 733.1189 | 3594.318 | 30280.69 | 169.9998 | 61192.96 | 83.46935 | 37.12458
1¦42 | 0.2780161 | 0.1036044 | 13.57689 | 49309.09 | 37089.4 | 723.2892 | 3595.612 | 30291.59 | 170.0005 | 61700.96875 | 85.30608 | 36.94982
1¦43 | 0.2798947 | 0.105483 | 13.86921 | 49837.85 | 37233.93 | 713.8942 | 3596.928 | 30302.68 | 170.0005 | 62210.75 | 87.14281 | 36.76346
1¦44 | 0.2816693 | 0.1072575 | 14.16153 | 50350.82 | 37372.23 | 704.71 | 3598.27 | 30313.98 | 170.0004 | 62704.77 | 88.97955 | 36.58416
1¦45 | 0.2844532 | 0.1100414 | 14.45386 | 50899.78 | 37509.05 | 696.2133 | 3599.621 | 30325.37 | 169.9998 | 63227.5 | 90.81628 | 36.38724
1¦46 | 0.2875177 | 0.113106 | 14.74618 | 51370.8 | 37615.5 | 687.189 | 3601.029 | 30337.23 | 169.9996 | 63670.13 | 92.65301 | 36.2129
1¦47 | 0.2903541 | 0.1159423 | 15.03851 | 51804.02 | 37752.77 | 678.3903 | 3602.443 | 30349.14 | 169.9988 | 64100.93 | 94.48974 | 36.08312
1¦48 | 0.2929218 | 0.11851 | 15.33083 | 52242.2 | 37865.58 | 669.8231 | 3603.89 | 30361.33 | 170 | 64521.7 | 96.32647 | 35.93492
1¦49 | 0.2953528 | 0.120941 | 15.62316 | 52744.33 | 37913.99 | 661.7264 | 3605.393 | 30373.99 | 169.9987 | 64957.18 | 98.1632 | 35.70956
1¦50 | 0.2981755 | 0.1237637 | 15.91549 | 53181.36 | 38019.78125 | 653.7401 | 3606.885 | 30386.56 | 169.9991 | 65374.01 | 100 | 35.56128

## LOT2060_170C_Batch_2_.3_C_O__rw
SegIndex | t in h | t_seg in h | f in Hz | G' in Pa | G" in Pa | ¦η*¦ in Pas | τ in Pa | M in µNm | T in °C | ¦G*¦ in Pa | ω in rad/s | δ in °
1¦1 | 0.1960815 | 0.002737189 | 1.591549 | 15168.68 | 20903.25 | 2582.701 | 2635.741 | 22205.07 | 169.999 | 25827.01 | 10 | 54.03305
1¦2 | 0.1999743 | 0.006629961 | 1.883875 | 17355.18 | 22538.05 | 2403.183 | 2845.019 | 23968.15 | 169.9992 | 28445.84 | 11.83673 | 52.40232
1¦3 | 0.203631 | 0.01028663 | 2.1762 | 19234.16 | 24086.06 | 2254.26 | 3082.813 | 25971.47 | 169.9992 | 30823.55 | 13.67347 | 51.39054
1¦4 | 0.2068969 | 0.01355252 | 2.468526 | 21006.5 | 25456.90625 | 2127.951 | 3300.991 | 27809.53 | 169.9981 | 33004.95 | 15.5102 | 50.47128
1¦5 | 0.2097153 | 0.01637093 | 2.760851 | 22656.51 | 26692.81 | 2018.325 | 3501.578 | 29499.39 | 170.0003 | 35011.77 | 17.34694 | 49.67583
1¦6 | 0.2123694 | 0.01902508 | 3.053176 | 24242.91 | 27812.28 | 1923.25 | 3689.96875 | 31086.51 | 170.0002 | 36895.01 | 19.18367 | 48.92258
1¦7 | 0.2146475 | 0.02130317 | 3.345502 | 25745.11 | 28826.79 | 1838.672 | 3865.644 | 32566.51 | 169.9994 | 38649.64 | 21.02041 | 48.23207
1¦8 | 0.2170575 | 0.02371316 | 3.637827 | 27171.41 | 29739.44 | 1762.381 | 4028.832 | 33941.29 | 169.9997 | 40282.99 | 22.85714 | 47.58364
1¦9 | 0.2208636 | 0.02751924 | 3.930153 | 28434.65 | 30530.72 | 1689.534 | 4172.631 | 35152.74 | 170.0014 | 41721.15 | 24.69388 | 47.03587
1¦10 | 0.2239944 | 0.03065009 | 4.222478 | 29645.14 | 31178.71 | 1621.622 | 4302.915 | 36250.33 | 170.0026 | 43022.63 | 26.53061 | 46.44431
1¦11 | 0.2269439 | 0.03359955 | 4.514803 | 30797.66 | 31814.2 | 1560.918 | 4428.773 | 37310.64 | 170.0009 | 44279.11 | 28.36735 | 45.93015
1¦12 | 0.2299666 | 0.0366223 | 4.807129 | 31869.29 | 32385.91 | 1504.325 | 4544.293 | 38283.85 | 169.9999 | 45436.75 | 30.20408 | 45.46066
1¦13 | 0.2327693 | 0.03942498 | 5.099454 | 31297.48 | 31200.46 | 1379.265 | 3566.939 | 30050.04 | 170.0001 | 44192.77 | 32.04082 | 44.91106
1¦14 | 0.2356555 | 0.04231113 | 5.39178 | 32305.11 | 31709.68 | 1336.202 | 3567.537 | 30055.07 | 170.0002 | 45267.25 | 33.87755 | 44.46708
1¦15 | 0.238048 | 0.04470364 | 5.684105 | 33309.79 | 32221.81 | 1297.638 | 3568.152 | 30060.25 | 169.9994 | 46344.22 | 35.71429 | 44.04884
1¦16 | 0.2406832 | 0.04733887 | 5.976431 | 34315.01 | 32708.21 | 1262.447 | 3568.79 | 30065.63 | 169.9989 | 47406.1875 | 37.55102 | 43.62667
1¦17 | 0.2431058 | 0.04976149 | 6.268756 | 35274.74 | 33186.82 | 1229.624 | 3569.446 | 30071.15 | 170.0005 | 48432.14 | 39.38776 | 43.25315
1¦18 | 0.2454384 | 0.05209405 | 6.561081 | 36210.35 | 33630.9 | 1198.775 | 3570.128 | 30076.9 | 169.9994 | 49418.89 | 41.22449 | 42.88486
1¦19 | 0.24751 | 0.05416568 | 6.853407 | 37117.86 | 34065.64 | 1169.976 | 3570.83 | 30082.81 | 170.0013 | 50380.58 | 43.06123 | 42.54476
1¦20 | 0.2495787 | 0.05623434 | 7.145732 | 38048.91 | 34484.36 | 1143.719 | 3571.551 | 30088.88 | 170.0007 | 51350.66 | 44.89796 | 42.18654
1¦21 | 0.251797 | 0.05845266 | 7.438058 | 38948.74 | 34882.875 | 1118.782 | 3572.294 | 30095.15 | 170.0004 | 52285.9375 | 46.7347 | 41.84794
1¦22 | 0.2540313 | 0.06068697 | 7.730383 | 39810.09375 | 35250.39 | 1094.751 | 3573.063 | 30101.63 | 169.9996 | 53173.62 | 48.57143 | 41.52372
1¦23 | 0.2561491 | 0.06280474 | 8.022709 | 40631.31 | 35640.59375 | 1072.202 | 3573.843 | 30108.19 | 170.0001 | 54047.71 | 50.40816 | 41.25629
1¦24 | 0.2582944 | 0.06495005 | 8.315034 | 41477.07 | 35971.92 | 1050.875 | 3574.656 | 30115.04 | 170.0002 | 54902.88 | 52.2449 | 40.9342
1¦25 | 0.2609851 | 0.06764079 | 8.60736 | 42229.51 | 36284.63 | 1029.495 | 3575.494 | 30122.1 | 169.9974 | 55676.8 | 54.08164 | 40.66998
1¦26 | 0.2638166 | 0.07047221 | 8.899685 | 43033.33 | 36588.64 | 1010.14 | 3576.35 | 30129.32 | 169.9993 | 56485.36 | 55.91837 | 40.37251
1¦27 | 0.2663456 | 0.07300127 | 9.19201 | 43786.24 | 36878.21 | 991.2053 | 3577.23 | 30136.73 | 170.0005 | 57247.16 | 57.7551 | 40.10519
1¦28 | 0.268751 | 0.07540665 | 9.484336 | 44528.9 | 37153.34375 | 973.1711 | 3578.132 | 30144.33 | 170.0004 | 57993.05 | 59.59184 | 39.84043
1¦29 | 0.2711039 | 0.07775955 | 9.776661 | 45265.24 | 37438.66 | 956.2612 | 3579.046 | 30152.03 | 169.999 | 58741.77 | 61.42857 | 39.59399
1¦30 | 0.2733444 | 0.0800001 | 10.06899 | 45987.39 | 37704.05 | 939.9771 | 3579.985 | 30159.94 | 169.9998 | 59467.94 | 63.26531 | 39.34757
1¦31 | 0.2755037 | 0.08215937 | 10.36131 | 46660.61 | 37969.82 | 924.0487 | 3580.943 | 30168.02 | 170.0008 | 60157.46 | 65.10204 | 39.13679
1¦32 | 0.2777504 | 0.08440603 | 10.65364 | 47334.63 | 38198.45 | 908.6671 | 3581.934 | 30176.36 | 170.0011 | 60825.0625 | 66.93877 | 38.90309
1¦33 | 0.2800485 | 0.08670415 | 10.94596 | 48019.5625 | 38426.90625 | 894.2439 | 3582.938 | 30184.82 | 170.001 | 61502.08 | 68.77551 | 38.668
1¦34 | 0.2820132 | 0.08866889 | 11.23829 | 48706.05 | 38693.95 | 880.9424 | 3583.943 | 30193.28 | 170.0012 | 62205.32 | 70.61224 | 38.46497
1¦35 | 0.2839816 | 0.09063723 | 11.53061 | 49384.09 | 38880.34375 | 867.5453 | 3584.998 | 30202.17 | 170.0001 | 62852.76 | 72.44897 | 38.21354
1¦36 | 0.2859325 | 0.09258815 | 11.82294 | 50023.32 | 39124.95 | 854.8973 | 3586.046 | 30211.01 | 169.9992 | 63506.64 | 74.2857 | 38.03018
1¦37 | 0.2878471 | 0.09450272 | 12.11526 | 50681.93 | 39346.36 | 842.8823 | 3587.118 | 30220.03 | 169.9997 | 64162.25 | 76.12243 | 37.82359
1¦38 | 0.2897738 | 0.09642946 | 12.40759 | 51302.59 | 39545.3 | 830.8823 | 3588.221 | 30229.33 | 170 | 64774.89 | 77.95916 | 37.62593
1¦39 | 0.291656 | 0.09831162 | 12.69991 | 51924.58 | 39768.34 | 819.6411 | 3589.327 | 30238.65 | 169.9997 | 65404 | 79.79589 | 37.44802
1¦40 | 0.2934422 | 0.1000978 | 12.99224 | 52517 | 39981.15625 | 808.5494 | 3590.457 | 30248.16 | 169.9995 | 66004.01 | 81.63262 | 37.28199
1¦41 | 0.2952633 | 0.101919 | 13.28456 | 53081.29 | 40167.18 | 797.4897 | 3591.621 | 30257.97 | 169.9992 | 66565.95 | 83.46935 | 37.11519
1¦42 | 0.2969722 | 0.1036279 | 13.57689 | 53685.02 | 40346.9 | 787.238 | 3592.799 | 30267.89 | 169.9986 | 67156.1875 | 85.30608 | 36.92664
1¦43 | 0.298716 | 0.1053716 | 13.86921 | 54307.8 | 40468.95 | 777.2062 | 3594.02 | 30278.18 | 169.9993 | 67727.93 | 87.14281 | 36.69265
1¦44 | 0.3003982 | 0.1070539 | 14.16153 | 54889.04 | 40703.34375 | 767.9769 | 3595.199 | 30288.11 | 169.9993 | 68334.24 | 88.97955 | 36.55904
1¦45 | 0.3029561 | 0.1096118 | 14.45386 | 55550.28 | 40859.36 | 759.3224 | 3596.423 | 30298.42 | 170.0002 | 68958.83 | 90.81628 | 36.33591
1¦46 | 0.3060303 | 0.112686 | 14.74618 | 56020.65 | 41039.51 | 749.5128 | 3597.681 | 30309.03 | 170.0001 | 69444.61 | 92.65301 | 36.22569
1¦47 | 0.3087492 | 0.1154048 | 15.03851 | 56594.85 | 41140.86 | 740.4846 | 3598.988 | 30320.04 | 170.0007 | 69968.2 | 94.48974 | 36.01477
1¦48 | 0.3111733 | 0.117829 | 15.33083 | 57146.15 | 41200.21 | 731.3624 | 3600.341 | 30331.43 | 169.9984375 | 70449.55 | 96.32647 | 35.79017
1¦49 | 0.3137277 | 0.1203833 | 15.62316 | 57682.96 | 41343.95 | 722.9728 | 3601.659 | 30342.54 | 170.0002 | 70969.33 | 98.1632 | 35.63085
1¦50 | 0.3164917 | 0.1231474 | 15.91549 | 58199.62 | 41484.23 | 714.7123 | 3602.999 | 30353.82 | 170.0004 | 71471.23 | 100 | 35.48097

## LOT2060_170C_Batch_2_.4_C_O__rw
SegIndex | t in h | t_seg in h | f in Hz | G' in Pa | G" in Pa | ¦η*¦ in Pas | τ in Pa | M in µNm | T in °C | ¦G*¦ in Pa | ω in rad/s | δ in °
1¦1 | 0.1734193 | 0.002906918 | 1.591549 | 14301.51 | 19830.93 | 2444.993 | 2482.424 | 20913.43 | 169.9995 | 24449.93 | 10 | 54.20191
1¦2 | 0.1782123 | 0.007699992 | 1.883875 | 16323.01 | 21314.9 | 2268.115 | 2684.246 | 22613.69 | 170.0021 | 26847.08 | 11.83673 | 52.55502
1¦3 | 0.1818015 | 0.01128915 | 2.1762 | 18074.04 | 22758.04 | 2125.429 | 2905.731 | 24479.62 | 170.0003 | 29061.99 | 13.67347 | 51.54401
1¦4 | 0.1851498 | 0.01463742 | 2.468526 | 19728.94 | 24035.7 | 2004.858 | 3108.985 | 26191.95 | 169.9988 | 31095.75 | 15.5102 | 50.62023
1¦5 | 0.1877731 | 0.01726074 | 2.760851 | 21287.02 | 25184.3 | 1900.943 | 3296.957 | 27775.54 | 169.9997 | 32975.54 | 17.34694 | 49.79384
1¦6 | 0.1905254 | 0.02001311 | 3.053176 | 22744.15 | 26227.44 | 1809.644 | 3471.134 | 29242.91 | 169.9997 | 34715.63 | 19.18367 | 49.06852
1¦7 | 0.192823 | 0.02231062 | 3.345502 | 24144.14 | 27172.95 | 1729.263 | 3634.318 | 30617.68 | 169.9994 | 36349.8125 | 21.02041 | 48.37776
1¦8 | 0.1951518 | 0.02463947 | 3.637827 | 25467.96 | 28017.42 | 1656.498 | 3785.673 | 31892.78 | 169.9994 | 37862.82 | 22.85714 | 47.72903
1¦9 | 0.1990473 | 0.02853497 | 3.930153 | 26632.46 | 28714.99 | 1585.99 | 3915.894 | 32989.84 | 170.0002 | 39164.25 | 24.69388 | 47.15482
1¦10 | 0.2023234 | 0.03181105 | 4.222478 | 27699.12 | 29280.15 | 1519.224 | 4030.045 | 33951.52 | 169.9998 | 40305.93 | 26.53061 | 46.5894
1¦11 | 0.2054027 | 0.03489032 | 4.514803 | 28756.7 | 29805.22 | 1459.995 | 4141.011 | 34886.36 | 170.0006 | 41416.17 | 28.36735 | 46.02574
1¦12 | 0.2085442 | 0.03803191 | 4.807129 | 29678.15 | 30314.54 | 1404.566 | 4241.64 | 35734.12 | 169.9996 | 42423.625 | 30.20408 | 45.60776
1¦13 | 0.2116629 | 0.04115053 | 5.099454 | 29175.91 | 29238.83 | 1289.152 | 3567.351 | 30053.51 | 170.0001 | 41305.48 | 32.04082 | 45.06172
1¦14 | 0.2143302 | 0.04381787 | 5.39178 | 30022.52 | 29631.57 | 1245.152 | 3568.01 | 30059.05 | 170.0009 | 42182.71875 | 33.87755 | 44.62452
1¦15 | 0.2168716 | 0.04635925 | 5.684105 | 30924.86 | 30075.17 | 1207.856 | 3568.678 | 30064.69 | 170.0004 | 43137.72 | 35.71429 | 44.20196
1¦16 | 0.2193892 | 0.04887682 | 5.976431 | 31822.13 | 30518.71 | 1174.169 | 3569.366 | 30070.48 | 170.0002 | 44091.26 | 37.55102 | 43.80223
1¦17 | 0.2218729 | 0.05136058 | 6.268756 | 32681.06 | 30920.65 | 1142.244 | 3570.085 | 30076.54 | 169.9994 | 44990.42 | 39.38776 | 43.41454
1¦18 | 0.2240042 | 0.05349187 | 6.561081 | 33543.9 | 31322.24 | 1113.275 | 3570.822 | 30082.75 | 170.0004 | 45894.18 | 41.22449 | 43.0384
1¦19 | 0.2261269 | 0.05561459 | 6.853407 | 34388.61 | 31731.77 | 1086.636 | 3571.576 | 30089.1 | 169.9993 | 46791.9 | 43.06123 | 42.69898
1¦20 | 0.2283273 | 0.05781491 | 7.145732 | 35223.33 | 32069.06 | 1060.965 | 3572.37 | 30095.79 | 169.9996 | 47635.15 | 44.89796 | 42.31628
1¦21 | 0.2308878 | 0.0603755 | 7.438058 | 36003.625 | 32421.81 | 1036.71 | 3573.179 | 30102.6 | 170.0008 | 48450.33 | 46.7347 | 42.00351
1¦22 | 0.2328953 | 0.06238297 | 7.730383 | 36789.28 | 32749.96 | 1014.064 | 3574.015 | 30109.64 | 169.9999 | 49254.55 | 48.57143 | 41.67561
1¦23 | 0.2348275 | 0.06431519 | 8.022709 | 37548.05 | 33087.55 | 992.8231 | 3574.865 | 30116.81 | 170.0001 | 50046.39 | 50.40816 | 41.38668
1¦24 | 0.2367588 | 0.06624648 | 8.315034 | 38308.43 | 33395.68 | 972.7519 | 3575.744 | 30124.21 | 169.9994 | 50821.32 | 52.2449 | 41.08055
1¦25 | 0.2394497 | 0.06893735 | 8.60736 | 39010.46875 | 33664.90625 | 952.7831 | 3576.657 | 30131.9 | 169.9998 | 51528.07 | 54.08164 | 40.79324
1¦26 | 0.2420001 | 0.07148778 | 8.899685 | 39674.07 | 33924.27 | 933.5118 | 3577.597 | 30139.82 | 169.9997 | 52200.46 | 55.91837 | 40.53289
1¦27 | 0.2445962 | 0.0740839 | 9.19201 | 40367.9375 | 34139.4 | 915.3895 | 3578.572 | 30148.04 | 169.998 | 52868.41 | 57.7551 | 40.2214
1¦28 | 0.2470237 | 0.07651133 | 9.484336 | 41003.15625 | 34403.17 | 898.1796 | 3579.548 | 30156.26 | 170.0002 | 53524.17 | 59.59184 | 39.9979
1¦29 | 0.249417 | 0.07890461 | 9.776661 | 41661.82 | 34649.64 | 882.1251 | 3580.548 | 30164.69 | 170 | 54187.68 | 61.42857 | 39.7499
1¦30 | 0.2516677 | 0.08115538 | 10.06899 | 42301.45 | 34883.39 | 866.6581 | 3581.574 | 30173.33 | 169.9995 | 54829.4 | 63.26531 | 39.5103
1¦31 | 0.2538013 | 0.08328898 | 10.36131 | 42929.7 | 35112.12 | 851.8946 | 3582.621 | 30182.15 | 169.9995 | 55460.08 | 65.10204 | 39.27967
1¦32 | 0.2560349 | 0.08552253 | 10.65364 | 43557.8 | 35318.29 | 837.7402 | 3583.698 | 30191.22 | 169.9999 | 56077.3 | 66.93877 | 39.03643
1¦33 | 0.2581656 | 0.0876533 | 10.94596 | 44159.19 | 35526.38 | 824.071 | 3584.792 | 30200.44 | 169.9997 | 56675.9 | 68.77551 | 38.81693
1¦34 | 0.2602263 | 0.08971395 | 11.23829 | 44762.62 | 35740.35 | 811.199 | 3585.903 | 30209.79 | 170.0008 | 57280.58 | 70.61224 | 38.60533
1¦35 | 0.2621394 | 0.0916271 | 11.53061 | 45357.5 | 35928.15625 | 798.6736 | 3587.044 | 30219.41 | 170.0004 | 57863.07 | 72.44897 | 38.38312
1¦36 | 0.2641828 | 0.09367045 | 11.82294 | 45928.09 | 36107.45 | 786.4509 | 3588.211 | 30229.24 | 169.9992 | 58422.06 | 74.2857 | 38.17349
1¦37 | 0.2660866 | 0.09557421 | 12.11526 | 46514.81 | 36315.15625 | 775.2251 | 3589.378 | 30239.07 | 170.0001 | 59012.02 | 76.12243 | 37.97996
1¦38 | 0.2679376 | 0.09742529 | 12.40759 | 47077.71875 | 36498.64 | 764.1048 | 3590.579 | 30249.19 | 169.9998 | 59568.96875 | 77.95916 | 37.78588
1¦39 | 0.2697757 | 0.09926333 | 12.69991 | 47631.25 | 36665.3125 | 753.2833 | 3591.808 | 30259.55 | 169.9996 | 60108.90625 | 79.79589 | 37.58815
1¦40 | 0.2715565 | 0.1010441 | 12.99224 | 48205.48 | 36814.83 | 743.03125 | 3593.062 | 30270.11 | 170.0001 | 60655.59 | 81.63262 | 37.3692
1¦41 | 0.2733388 | 0.1028264 | 13.28456 | 48662.41 | 37021.71 | 732.5371 | 3594.317 | 30280.68 | 170.0003 | 61144.4 | 83.46935 | 37.26339
1¦42 | 0.2752291 | 0.1047167 | 13.57689 | 49223.15 | 37177.2 | 723.1042 | 3595.604 | 30291.53 | 170.0018 | 61685.2 | 85.30608 | 37.06298
1¦43 | 0.2769112 | 0.1063988 | 13.86921 | 49754.2 | 37303.68 | 713.6052 | 3596.933 | 30302.72 | 170.0017 | 62185.57 | 87.14281 | 36.86108
1¦44 | 0.2786103 | 0.1080979 | 14.16153 | 50263.8 | 37490.57 | 704.7194 | 3598.242 | 30313.75 | 170.0005 | 62705.61 | 88.97955 | 36.71838
1¦45 | 0.2812245 | 0.1107122 | 14.45386 | 50816.55 | 37600.57 | 696.0747 | 3599.613 | 30325.3 | 169.9997 | 63214.91 | 90.81628 | 36.49876
1¦46 | 0.2837787 | 0.1132663 | 14.74618 | 51298.75 | 37721.86 | 687.2411 | 3601.009 | 30337.06 | 170.0001 | 63674.96 | 92.65301 | 36.32842
1¦47 | 0.2863817 | 0.1158693 | 15.03851 | 51760.1875 | 37842.6 | 678.5761 | 3602.428 | 30349.01 | 169.9998 | 64118.48 | 94.48974 | 36.17106
1¦48 | 0.2890269 | 0.1185146 | 15.33083 | 52226.99 | 38002.88 | 670.533 | 3603.831 | 30360.84 | 170.0002 | 64590.07 | 96.32647 | 36.04145
1¦49 | 0.2916926 | 0.1211802 | 15.62316 | 52724.59 | 38054.79 | 662.4016 | 3605.332 | 30373.48 | 169.9998 | 65023.45 | 98.1632 | 35.82045
1¦50 | 0.294432 | 0.1239197 | 15.91549 | 53194.89 | 38151.46 | 654.6167 | 3606.822 | 30386.03 | 169.9994 | 65461.67 | 100 | 35.64816

## LOT2060_170C_Batch_2_.5_C_O__rw
SegIndex | t in h | t_seg in h | f in Hz | G' in Pa | G" in Pa | ¦η*¦ in Pas | τ in Pa | M in µNm | T in °C | ¦G*¦ in Pa | ω in rad/s | δ in °
1¦1 | 0.1870733 | 0.00270852 | 1.591549 | 14583.09 | 19950.64 | 2471.223 | 2484.38 | 20929.91 | 169.9999 | 24712.23 | 10 | 53.83475
1¦2 | 0.1917123 | 0.007347446 | 1.883875 | 16575.04 | 21592.09 | 2299.655 | 2721.149 | 22924.59 | 169.9982 | 27220.4 | 11.83673 | 52.48856
1¦3 | 0.1955499 | 0.01118513 | 2.1762 | 18369.42 | 23085.53 | 2157.62 | 2949.157 | 24845.47 | 170.0008 | 29502.15 | 13.67347 | 51.49033
1¦4 | 0.1986656 | 0.01430077 | 2.468526 | 20076.26 | 24424.42 | 2038.438 | 3160.605 | 26626.83 | 169.999 | 31616.58 | 15.5102 | 50.58066
1¦5 | 0.201486 | 0.01712116 | 2.760851 | 21681.31 | 25640.08 | 1935.682 | 3356.747 | 28279.25 | 169.9979 | 33578.16 | 17.34694 | 49.78207
1¦6 | 0.2043476 | 0.01998274 | 3.053176 | 23202.9 | 26733.15 | 1845.228 | 3538.651 | 29811.72 | 169.9976 | 35398.25 | 19.18367 | 49.04382
1¦7 | 0.2066855 | 0.02232064 | 3.345502 | 24634.73 | 27706.24 | 1763.73 | 3706.13 | 31222.66 | 169.9985 | 37074.32 | 21.02041 | 48.35842
1¦8 | 0.209175 | 0.02481015 | 3.637827 | 26001.62 | 28597.9 | 1690.995 | 3863.884 | 32551.67 | 170.0015 | 38651.3125 | 22.85714 | 47.72244
1¦9 | 0.2131981 | 0.0288333 | 3.930153 | 27239.04 | 29351.02 | 1621.579 | 4002.585 | 33720.18 | 170.0015 | 40043.08 | 24.69388 | 47.13733
1¦10 | 0.2164017 | 0.03203685 | 4.222478 | 28371.54 | 29997.56 | 1556.285 | 4127.628 | 34773.62 | 170.0005 | 41289.2 | 26.53061 | 46.59571
1¦11 | 0.2194358 | 0.03507094 | 4.514803 | 29498.89 | 30585.28 | 1497.95 | 4247.854 | 35786.46 | 170.0001 | 42492.87 | 28.36735 | 46.03586
1¦12 | 0.2223453 | 0.03798048 | 4.807129 | 30495 | 31161.11 | 1443.513 | 4358.588 | 36719.36 | 169.9992 | 43600 | 30.20408 | 45.61898
1¦13 | 0.2250418 | 0.04067695 | 5.099454 | 29924.83 | 29994.21 | 1322.35 | 3567.183 | 30052.09 | 169.9987 | 42369.1875 | 32.04082 | 45.06634
1¦14 | 0.2279586 | 0.0435938 | 5.39178 | 30826.76 | 30432.56 | 1278.657 | 3567.816 | 30057.42 | 169.9995 | 43317.78125 | 33.87755 | 44.63131
1¦15 | 0.2304421 | 0.04607724 | 5.684105 | 31781 | 30914.9375 | 1241.435 | 3568.46 | 30062.85 | 169.9986 | 44336.95 | 35.71429 | 44.20858
1¦16 | 0.2329732 | 0.04860842 | 5.976431 | 32735.34 | 31397.47 | 1207.92 | 3569.122 | 30068.42 | 170.0007 | 45358.61 | 37.55102 | 43.80493
1¦17 | 0.2353352 | 0.05097043 | 6.268756 | 33652.96875 | 31848.13 | 1176.352 | 3569.809 | 30074.21 | 169.999 | 46333.85 | 39.38776 | 43.42165
1¦18 | 0.2375786 | 0.05321381 | 6.561081 | 34527.24 | 32267.53 | 1146.359 | 3570.523 | 30080.23 | 169.9999 | 47258.05 | 41.22449 | 43.06238
1¦19 | 0.2397738 | 0.05540895 | 6.853407 | 35403.5625 | 32682.43 | 1118.93 | 3571.256 | 30086.4 | 170.0007 | 48182.5 | 43.06123 | 42.71133
1¦20 | 0.2420005 | 0.05763564 | 7.145732 | 36293.53 | 33078.11 | 1093.72 | 3572.011 | 30092.76 | 169.9991 | 49105.82 | 44.89796 | 42.3462
1¦21 | 0.2441968 | 0.05983199 | 7.438058 | 37119.59 | 33451.3 | 1069.195 | 3572.791 | 30099.34 | 169.9997 | 49968.52 | 46.7347 | 42.02444
1¦22 | 0.2462004 | 0.06183562 | 7.730383 | 37956.85 | 33804.77 | 1046.459 | 3573.594 | 30106.1 | 169.9982 | 50827.99 | 48.57143 | 41.6886
1¦23 | 0.2480966 | 0.06373176 | 8.022709 | 38739.79 | 34187.62 | 1024.989 | 3574.406 | 30112.94 | 169.9981 | 51667.83 | 50.40816 | 41.4282
1¦24 | 0.2504384 | 0.06607356 | 8.315034 | 39526.88 | 34492.7 | 1004.13 | 3575.26 | 30120.14 | 169.9994 | 52460.65625 | 52.2449 | 41.10922
1¦25 | 0.2532496 | 0.06888475 | 8.60736 | 40228.11 | 34785.55 | 983.367 | 3576.139 | 30127.54 | 169.9994 | 53182.1 | 54.08164 | 40.85022
1¦26 | 0.2557873 | 0.07142253 | 8.899685 | 40950.36 | 35044.63 | 963.8799 | 3577.05 | 30135.21 | 170.0004 | 53898.59375 | 55.91837 | 40.55636
1¦27 | 0.2583861 | 0.07402129 | 9.19201 | 41646.79 | 35311.43 | 945.4016 | 3577.976 | 30143.02 | 170.001 | 54601.77 | 57.7551 | 40.29391
1¦28 | 0.2607364 | 0.07637163 | 9.484336 | 42367.39 | 35587.33 | 928.4896 | 3578.915 | 30150.93 | 170.0006 | 55330.40625 | 59.59184 | 40.02925
1¦29 | 0.2631846 | 0.07881979 | 9.776661 | 43047.59 | 35840.78125 | 911.8687 | 3579.881 | 30159.06 | 169.9985 | 56014.79 | 61.42857 | 39.78026
1¦30 | 0.2654625 | 0.0810977 | 10.06899 | 43725.66 | 36098.14 | 896.2423 | 3580.864 | 30167.34 | 169.9989 | 56701.05 | 63.26531 | 39.5417
1¦31 | 0.267791 | 0.08342623 | 10.36131 | 44393.3 | 36362.45 | 881.4562 | 3581.861 | 30175.74 | 169.9997 | 57384.6 | 65.10204 | 39.32083
1¦32 | 0.2700744 | 0.08570957 | 10.65364 | 45043.4375 | 36588.14 | 866.9274 | 3582.894 | 30184.44 | 170.0009 | 58031.06 | 66.93877 | 39.08646
1¦33 | 0.2721822 | 0.0878174 | 10.94596 | 45691.72 | 36808.01 | 853.1142 | 3583.945 | 30193.3 | 170.0006 | 58673.36 | 68.77551 | 38.85398
1¦34 | 0.2742011 | 0.08983631 | 11.23829 | 46331.96875 | 37024.04 | 839.9101 | 3585.018 | 30202.34 | 170.0001 | 59307.93 | 70.61224 | 38.62847
1¦35 | 0.2761953 | 0.09183046 | 11.53061 | 46964.27 | 37239.62 | 827.2982 | 3586.106 | 30211.51 | 169.999 | 59936.9 | 72.44897 | 38.41213
1¦36 | 0.2780495 | 0.09368469 | 11.82294 | 47587.1 | 37453.02 | 815.2029 | 3587.213 | 30220.83 | 169.9991 | 60557.91 | 74.2857 | 38.20421
1¦37 | 0.2799852 | 0.09562034 | 12.11526 | 48188.34 | 37655.79 | 803.392 | 3588.344 | 30230.36 | 169.9994 | 61156.15 | 76.12243 | 38.00512
1¦38 | 0.2818386 | 0.09747374 | 12.40759 | 48794.9 | 37869.05 | 792.2833 | 3589.486 | 30239.98 | 170.0011 | 61765.74 | 77.95916 | 37.81455
1¦39 | 0.2837399 | 0.09937504 | 12.69991 | 49364.21 | 38070.11 | 781.2315 | 3590.653 | 30249.82 | 170.0014 | 62339.0625 | 79.79589 | 37.63972
1¦40 | 0.2854456 | 0.1010807 | 12.99224 | 49934.7 | 38280.27 | 770.7632 | 3591.832 | 30259.75 | 170.001 | 62919.42 | 81.63262 | 37.47401
1¦41 | 0.2874124 | 0.1030476 | 13.28456 | 50498.05 | 38459.18 | 760.4669 | 3593.048 | 30269.99 | 170.0014 | 63475.68 | 83.46935 | 37.2928
1¦42 | 0.2892309 | 0.104866 | 13.57689 | 51074.46 | 38616.55 | 750.591 | 3594.29 | 30280.46 | 169.9997 | 64029.98 | 85.30608 | 37.09232
1¦43 | 0.2910461 | 0.1066813 | 13.86921 | 51626.78125 | 38765.94 | 740.8643 | 3595.557 | 30291.13 | 169.9988 | 64561 | 87.14281 | 36.90245
1¦44 | 0.292769 | 0.1084042 | 14.16153 | 52189.99 | 38958.34 | 731.9341 | 3596.811 | 30301.69 | 169.9996 | 65127.16 | 88.97955 | 36.74029
1¦45 | 0.2956862 | 0.1113214 | 14.45386 | 52778.61 | 39079.54 | 723.1287 | 3598.121 | 30312.73 | 169.9998 | 65671.86 | 90.81628 | 36.51783
1¦46 | 0.2984549 | 0.1140901 | 14.74618 | 53228.90625 | 39265.0625 | 713.8921 | 3599.431 | 30323.76 | 170.0002 | 66144.25 | 92.65301 | 36.41487
1¦47 | 0.3011216 | 0.1167568 | 15.03851 | 53775.45 | 39363.12 | 705.2906 | 3600.8 | 30335.3 | 170.0005 | 66642.73 | 94.48974 | 36.20378
1¦48 | 0.3036668 | 0.119302 | 15.33083 | 54285.25 | 39464.77 | 696.7399 | 3602.191 | 30347.02 | 170.0001 | 67114.5 | 96.32647 | 36.01673
1¦49 | 0.306199 | 0.1218342 | 15.62316 | 54828.74 | 39573.27 | 688.8355 | 3603.587 | 30358.78 | 170.0001 | 67618.3 | 98.1632 | 35.8203
1¦50 | 0.3093615 | 0.1249967 | 15.91549 | 55292.74 | 39701.07 | 680.6954 | 3605.004 | 30370.72 | 169.9999 | 68069.54 | 100 | 35.67895

## LOT2060_170C_Batch_2_.6_C_O__rw
SegIndex | t in h | t_seg in h | f in Hz | G' in Pa | G" in Pa | ¦η*¦ in Pas | τ in Pa | M in µNm | T in °C | ¦G*¦ in Pa | ω in rad/s | δ in °
1¦1 | 0.1882149 | 0.003071611 | 1.591549 | 14018.78 | 19346.27 | 2389.151 | 2400.534 | 20223.54 | 169.9996 | 23891.52 | 10 | 54.07199
1¦2 | 0.1928595 | 0.007716251 | 1.883875 | 15935.82 | 20941.27 | 2223.177 | 2631.989 | 22173.45 | 169.9999 | 26315.15625 | 11.83673 | 52.72971
1¦3 | 0.1963824 | 0.01123912 | 2.1762 | 17706.8 | 22418.08 | 2089.264 | 2857.275 | 24071.4 | 169.9992 | 28567.49 | 13.67347 | 51.69675
1¦4 | 0.1994885 | 0.01434523 | 2.468526 | 19359.87 | 23739.22 | 1974.996 | 3063.815 | 25811.42 | 169.9997 | 30632.59 | 15.5102 | 50.80198
1¦5 | 0.2020906 | 0.01694731 | 2.760851 | 20946.64 | 24937.76 | 1877.431 | 3257.367 | 27442.02 | 169.9992 | 32567.68 | 17.34694 | 49.97119
1¦6 | 0.2050317 | 0.01988849 | 3.053176 | 22445.84 | 26017.71875 | 1791.203 | 3436.795 | 28953.62 | 169.9989 | 34361.86 | 19.18367 | 49.21522
1¦7 | 0.2071084 | 0.0219652 | 3.345502 | 23871.25 | 27023.58 | 1715.335 | 3606.538 | 30383.64 | 170.0002 | 36057.04 | 21.02041 | 48.54427
1¦8 | 0.2095227 | 0.02437944 | 3.637827 | 25221.39 | 27928.61 | 1646.376 | 3763.897 | 31709.32 | 170.0002 | 37631.44 | 22.85714 | 47.91587
1¦9 | 0.2133374 | 0.02819414 | 3.930153 | 26476.31 | 28671.12 | 1580.391 | 3904.027 | 32889.87 | 169.9993 | 39025.99 | 24.69388 | 47.27911
1¦10 | 0.2166718 | 0.03152858 | 4.222478 | 27609.37 | 29380.78 | 1519.662 | 4032.53 | 33972.45 | 169.9991 | 40317.58 | 26.53061 | 46.78034
1¦11 | 0.2197499 | 0.03460663 | 4.514803 | 28736.07 | 29992.49 | 1464.249 | 4154.507 | 35000.06 | 170.0001 | 41536.87 | 28.36735 | 46.22558
1¦12 | 0.2225869 | 0.03744363 | 4.807129 | 29763.54 | 30614.21 | 1413.642 | 4270.589 | 35978.01 | 170.0019 | 42697.75 | 30.20408 | 45.8072
1¦13 | 0.2252735 | 0.04013029 | 5.099454 | 29303.39 | 29547.12 | 1298.779 | 3567.246 | 30052.62 | 170.0009 | 41613.95 | 32.04082 | 45.2373
1¦14 | 0.2280408 | 0.04289758 | 5.39178 | 30205.53125 | 29990.40625 | 1256.443 | 3567.884 | 30058 | 169.9987 | 42565.23 | 33.87755 | 44.79524
1¦15 | 0.2307094 | 0.04556615 | 5.684105 | 31148.05 | 30470.46 | 1220.058 | 3568.534 | 30063.47 | 169.9982 | 43573.5 | 35.71429 | 44.36996
1¦16 | 0.2331761 | 0.04803287 | 5.976431 | 32069.74 | 30940.31 | 1186.705 | 3569.204 | 30069.12 | 169.9993 | 44561.99 | 37.55102 | 43.9731
1¦17 | 0.2356568 | 0.05051354 | 6.268756 | 32979.45 | 31385.71 | 1155.867 | 3569.899 | 30074.97 | 170.0016 | 45526.99 | 39.38776 | 43.58159
1¦18 | 0.2377236 | 0.05258035 | 6.561081 | 33864.2 | 31823.32 | 1127.255 | 3570.614 | 30080.99 | 169.9998 | 46470.5 | 41.22449 | 43.22042
1¦19 | 0.2398563 | 0.05471303 | 6.853407 | 34726.31 | 32238.82 | 1100.39 | 3571.352 | 30087.21 | 169.9996 | 47384.15625 | 43.06123 | 42.87267
1¦20 | 0.2422603 | 0.05711707 | 7.145732 | 35589.25 | 32621.65 | 1075.283 | 3572.118 | 30093.66 | 170.0006 | 48278.02 | 44.89796 | 42.50885
1¦21 | 0.24454 | 0.0593967 | 7.438058 | 36411.53125 | 32986.37 | 1051.284 | 3572.907 | 30100.31 | 169.9995 | 49131.46 | 46.7347 | 42.17444
1¦22 | 0.2467595 | 0.06161625 | 7.730383 | 37211.91 | 33335.5625 | 1028.585 | 3573.719 | 30107.15 | 169.9992 | 49959.84375 | 48.57143 | 41.85495
1¦23 | 0.2487267 | 0.06358341 | 8.022709 | 38025.53 | 33714.77 | 1008.161 | 3574.537 | 30114.05 | 170 | 50819.55 | 50.40816 | 41.56132
1¦24 | 0.2506957 | 0.06555245 | 8.315034 | 38799.9 | 34040.46 | 987.9576 | 3575.391 | 30121.24 | 170.0004 | 51615.75 | 52.2449 | 41.26157
1¦25 | 0.2534496 | 0.06830638 | 8.60736 | 39522.96875 | 34320.68 | 967.8842 | 3576.281 | 30128.74 | 169.9999 | 52344.76 | 54.08164 | 40.97017
1¦26 | 0.2562179 | 0.07107468 | 8.899685 | 40236.2 | 34610.02 | 949.126 | 3577.187 | 30136.37 | 170.0004 | 53073.58 | 55.91837 | 40.70117
1¦27 | 0.2587245 | 0.07358126 | 9.19201 | 40925.34375 | 34882.8 | 931.0774 | 3578.119 | 30144.22 | 170.0002 | 53774.46 | 57.7551 | 40.44268
1¦28 | 0.2610514 | 0.07590812 | 9.484336 | 41620.43 | 35135.15 | 914.014 | 3579.074 | 30152.27 | 170.0001 | 54467.78 | 59.59184 | 40.1704
1¦29 | 0.2634655 | 0.0783223 | 9.776661 | 42291.76 | 35404.71 | 897.8739 | 3580.042 | 30160.42 | 169.9987 | 55155.11 | 61.42857 | 39.93451
1¦30 | 0.2657543 | 0.08061105 | 10.06899 | 42985.28125 | 35661.28 | 882.824 | 3581.031 | 30168.75 | 169.9994 | 55852.14 | 63.26531 | 39.67964
1¦31 | 0.2680019 | 0.08285863 | 10.36131 | 43633.24 | 35903.39 | 867.9584 | 3582.046 | 30177.3 | 169.9991 | 56505.87 | 65.10204 | 39.44908
1¦32 | 0.2701363 | 0.08499302 | 10.65364 | 44285.49 | 36134.95 | 853.8721 | 3583.083 | 30186.04 | 170.0006 | 57157.15 | 66.93877 | 39.21288
1¦33 | 0.2723488 | 0.08720554 | 10.94596 | 44915.83 | 36360.27 | 840.2471 | 3584.141 | 30194.96 | 170.003 | 57788.42 | 68.77551 | 38.99087
1¦34 | 0.2743589 | 0.08921568 | 11.23829 | 45561.14 | 36605.93 | 827.6887 | 3585.206 | 30203.92 | 170.0019 | 58444.95 | 70.61224 | 38.78001
1¦35 | 0.2763657 | 0.09122242 | 11.53061 | 46168.40625 | 36807.53125 | 814.9879 | 3586.311 | 30213.23 | 169.9994 | 59045.04 | 72.44897 | 38.56343
1¦36 | 0.2782345 | 0.09309121 | 11.82294 | 46790.54 | 37013.75 | 803.1219 | 3587.429 | 30222.66 | 170.0011 | 59660.46875 | 74.2857 | 38.34583
1¦37 | 0.2800511 | 0.09490784 | 12.11526 | 47372.45 | 37197.47 | 791.2416 | 3588.582 | 30232.37 | 170 | 60231.23 | 76.12243 | 38.13947
1¦38 | 0.2818981 | 0.09675488 | 12.40759 | 47975.07 | 37428.05 | 780.5099 | 3589.721 | 30241.96 | 169.998 | 60847.9 | 77.95916 | 37.95979
1¦39 | 0.2839554 | 0.09881214 | 12.69991 | 48546.68 | 37586.5 | 769.4188 | 3590.922 | 30252.08 | 169.999 | 61396.46 | 79.79589 | 37.74826
1¦40 | 0.2857197 | 0.1005765 | 12.99224 | 49093.59 | 37787.15 | 758.9122 | 3592.119 | 30262.16 | 169.9996 | 61951.99 | 81.63262 | 37.58534
1¦41 | 0.2873273 | 0.102184 | 13.28456 | 49630.78 | 37985.17 | 748.7622 | 3593.335 | 30272.41 | 170.0003 | 62498.7 | 83.46935 | 37.42882
1¦42 | 0.2891474 | 0.1040042 | 13.57689 | 50205.38 | 38150.75 | 739.1737 | 3594.581 | 30282.91 | 170.0001 | 63056.01 | 85.30608 | 37.23097
1¦43 | 0.2911301 | 0.1059869 | 13.86921 | 50737.57 | 38282.76 | 729.3771 | 3595.873 | 30293.79 | 170.0003 | 63559.98 | 87.14281 | 37.03546
1¦44 | 0.2928613 | 0.1077181 | 14.16153 | 51275.32 | 38472.90625 | 720.4352 | 3597.142 | 30304.48 | 170.0004 | 64104 | 88.97955 | 36.88164
1¦45 | 0.2957671 | 0.1106238 | 14.45386 | 51844.59 | 38622.41 | 711.8708 | 3598.447 | 30315.47 | 170.0008 | 64649.45 | 90.81628 | 36.68483
1¦46 | 0.2984248 | 0.1132815 | 14.74618 | 52356.46 | 38746.02 | 702.9897 | 3599.799 | 30326.86 | 169.9996 | 65134.11 | 92.65301 | 36.50303
1¦47 | 0.3011849 | 0.1160416 | 15.03851 | 52859.2 | 38883.02 | 694.467 | 3601.159 | 30338.33 | 170.0007 | 65620 | 94.48974 | 36.33805
1¦48 | 0.303645 | 0.1185018 | 15.33083 | 53321.3 | 39045.1 | 686.088 | 3602.526 | 30349.84 | 170.0001 | 66088.43 | 96.32647 | 36.21386
1¦49 | 0.3062072 | 0.121064 | 15.62316 | 53842.39 | 39114.85 | 677.9582 | 3603.968 | 30361.99 | 169.9982 | 66550.55 | 98.1632 | 35.99726
1¦50 | 0.308684 | 0.1235408 | 15.91549 | 54340 | 39242.33 | 670.2833 | 3605.387 | 30373.94 | 169.9993 | 67028.33 | 100 | 35.83541

## LOT2060_170C_Batch_2_.7_C_O__rw
SegIndex | t in h | t_seg in h | f in Hz | G' in Pa | G" in Pa | ¦η*¦ in Pas | τ in Pa | M in µNm | T in °C | ¦G*¦ in Pa | ω in rad/s | δ in °
1¦1 | 0.2018839 | 0.002731374 | 1.591549 | 13710.62 | 19128.62 | 2353.477 | 2392.326 | 20154.39 | 169.9991 | 23534.77 | 10 | 54.36858
1¦2 | 0.2060872 | 0.006934764 | 1.883875 | 15761.52 | 20714.19 | 2198.992 | 2602.0625 | 21921.33 | 169.9987 | 26028.89 | 11.83673 | 52.73234
1¦3 | 0.210012 | 0.01085949 | 2.1762 | 17534.14 | 22207.45 | 2069.349 | 2828.598 | 23829.8 | 170.0013 | 28295.18 | 13.67347 | 51.70674
1¦4 | 0.2134785 | 0.014326 | 2.468526 | 19197.34375 | 23553.64 | 1959.101 | 3037.662 | 25591.09 | 170.0008 | 30386.05 | 15.5102 | 50.81833
1¦5 | 0.2165228 | 0.01737035 | 2.760851 | 20785.49 | 24765.02 | 1863.831 | 3232.135 | 27229.45 | 169.9998 | 32331.76 | 17.34694 | 49.99298
1¦6 | 0.2192741 | 0.02012158 | 3.053176 | 22304.69 | 25877.24 | 1780.853 | 3415.272 | 28772.3 | 169.9996 | 34163.3 | 19.18367 | 49.24056
1¦7 | 0.2219028 | 0.0227503 | 3.345502 | 23744.27 | 26883.01 | 1706.324 | 3585.359 | 30205.21 | 169.9994 | 35867.63 | 21.02041 | 48.54763
1¦8 | 0.2245331 | 0.02538057 | 3.637827 | 25104.99 | 27823.78 | 1639.559 | 3746.311 | 31561.17 | 170.0005 | 37475.64 | 22.85714 | 47.94053
1¦9 | 0.2282695 | 0.02911704 | 3.930153 | 26408.56 | 28626.63 | 1577.207 | 3893.489 | 32801.08 | 170 | 38947.35 | 24.69388 | 47.30793
1¦10 | 0.2314783 | 0.0323258 | 4.222478 | 27603.04 | 29404.11 | 1520.14 | 4031.756 | 33965.93 | 170.0008 | 40330.25 | 26.53061 | 46.80959
1¦11 | 0.2344636 | 0.03531114 | 4.514803 | 28791.7 | 30075.75 | 1467.725 | 4162.166 | 35064.58 | 170.0002 | 41635.48 | 28.36735 | 46.24957
1¦12 | 0.2372444 | 0.03809196 | 4.807129 | 29884.94 | 30764.6875 | 1420.016 | 4287.646 | 36121.71 | 169.9994 | 42890.27 | 30.20408 | 45.83104
1¦13 | 0.2400661 | 0.04091358 | 5.099454 | 29539.64 | 29805.74 | 1309.703 | 3567.22 | 30052.4 | 169.9987 | 41963.94 | 32.04082 | 45.25691
1¦14 | 0.2428961 | 0.04374361 | 5.39178 | 30447.71 | 30256.99 | 1267.061 | 3567.855 | 30057.75 | 170.001 | 42924.92 | 33.87755 | 44.81999
1¦15 | 0.2454272 | 0.04627472 | 5.684105 | 31427.57 | 30773.56 | 1231.588 | 3568.494 | 30063.13 | 170.0001 | 43985.27 | 35.71429 | 44.39759
1¦16 | 0.2479127 | 0.04876024 | 5.976431 | 32389.94 | 31272.62 | 1198.986 | 3569.155 | 30068.7 | 170.0014 | 45023.15625 | 37.55102 | 43.99452
1¦17 | 0.2504667 | 0.05131417 | 6.268756 | 33322.7 | 31736.22 | 1168.314 | 3569.842 | 30074.49 | 170.0024 | 46017.28 | 39.38776 | 43.6031
1¦18 | 0.2528704 | 0.05371796 | 6.561081 | 34240.09 | 32184.2 | 1139.894 | 3570.55 | 30080.46 | 170 | 46991.55 | 41.22449 | 43.22721
1¦19 | 0.2548316 | 0.05567914 | 6.853407 | 35115.11 | 32617.21 | 1112.986 | 3571.28 | 30086.6 | 169.9986 | 47926.54 | 43.06123 | 42.88795
1¦20 | 0.2571411 | 0.05798857 | 7.145732 | 36025.68 | 33039.63 | 1088.739 | 3572.028 | 30092.91 | 169.9983 | 48882.18 | 44.89796 | 42.52435
1¦21 | 0.2594073 | 0.06025486 | 7.438058 | 36864.8 | 33421.07 | 1064.717 | 3572.808 | 30099.48 | 169.9993 | 49759.23 | 46.7347 | 42.19498
1¦22 | 0.2614101 | 0.06225764 | 7.730383 | 37717.79 | 33796.36 | 1042.673 | 3573.604 | 30106.19 | 170.0011 | 50644.11 | 48.57143 | 41.86137
1¦23 | 0.2638473 | 0.06469477 | 8.022709 | 38524.3 | 34191.09375 | 1021.834 | 3574.412 | 30112.99 | 170.0016 | 51508.76 | 50.40816 | 41.58971
1¦24 | 0.2657334 | 0.06658096 | 8.315034 | 39349.65 | 34510.36 | 1001.799 | 3575.261 | 30120.15 | 170.0009 | 52338.89 | 52.2449 | 41.25136
1¦25 | 0.2684906 | 0.06933809 | 8.60736 | 40090.0625 | 34822.08 | 981.8803 | 3576.132 | 30127.48 | 169.9996 | 53101.7 | 54.08164 | 40.97746
1¦26 | 0.2711017 | 0.07194926 | 8.899685 | 40834.14 | 35130.90625 | 963.3073 | 3577.023 | 30134.99 | 169.9998 | 53866.57 | 55.91837 | 40.70645
1¦27 | 0.2735048 | 0.07435232 | 9.19201 | 41558.07 | 35432.67 | 945.5909 | 3577.932 | 30142.65 | 169.9981 | 54612.7 | 57.7551 | 40.45112
1¦28 | 0.2760863 | 0.07693385 | 9.484336 | 42292.16 | 35705.96875 | 928.8065 | 3578.87 | 30150.55 | 169.9985 | 55349.29 | 59.59184 | 40.17337
1¦29 | 0.2784778 | 0.07932528 | 9.776661 | 42999.65625 | 35991.32 | 912.8401 | 3579.82 | 30158.55 | 169.9999 | 56074.46875 | 61.42857 | 39.92981
1¦30 | 0.280721 | 0.08156854 | 10.06899 | 43691.45 | 36266.75 | 897.5252 | 3580.791 | 30166.73 | 170.0006 | 56782.21 | 63.26531 | 39.69488
1¦31 | 0.2829542 | 0.08380175 | 10.36131 | 44375.55 | 36512.52 | 882.7082 | 3581.793 | 30175.17 | 169.9996 | 57466.11 | 65.10204 | 39.44779
1¦32 | 0.2851965 | 0.08604399 | 10.65364 | 45057.48 | 36786.29 | 868.9592 | 3582.798 | 30183.64 | 169.9998 | 58167.07 | 66.93877 | 39.22924
1¦33 | 0.2872328 | 0.08808036 | 10.94596 | 45723.45 | 37037.25 | 855.5676 | 3583.83 | 30192.34 | 170.0005 | 58842.09 | 68.77551 | 39.00842
1¦34 | 0.2891715 | 0.09001897 | 11.23829 | 46381.32 | 37269.09375 | 842.6257 | 3584.889 | 30201.25 | 169.9991 | 59499.6875 | 70.61224 | 38.78315
1¦35 | 0.2911974 | 0.0920449 | 11.53061 | 47029.58 | 37510.02 | 830.3269 | 3585.958 | 30210.26 | 169.9998 | 60156.32 | 72.44897 | 38.57529
1¦36 | 0.2930767 | 0.09392417 | 11.82294 | 47657.96 | 37717.11 | 818.154 | 3587.064 | 30219.58 | 169.9999 | 60777.14 | 74.2857 | 38.35853
1¦37 | 0.2949669 | 0.0958144 | 12.11526 | 48274.03125 | 37910.73 | 806.3435 | 3588.194 | 30229.1 | 170.0001 | 61380.83 | 76.12243 | 38.14338
1¦38 | 0.2968436 | 0.09769109 | 12.40759 | 48893.05 | 38136 | 795.3797 | 3589.322 | 30238.6 | 169.9997 | 62007.14 | 77.95916 | 37.95381
1¦39 | 0.298614 | 0.09946155 | 12.69991 | 49548.45 | 38322.98 | 784.9958 | 3590.482 | 30248.37 | 169.9999 | 62639.44 | 79.79589 | 37.71997
1¦40 | 0.3003831 | 0.1012307 | 12.99224 | 50106.64 | 38507.65 | 774.1301 | 3591.672 | 30258.4 | 170.0003 | 63194.27 | 81.63262 | 37.54278
1¦41 | 0.3023383 | 0.1031858 | 13.28456 | 50634.77 | 38782.92 | 764.1227 | 3592.83 | 30268.15 | 169.9998 | 63780.83 | 83.46935 | 37.44975
1¦42 | 0.3042459 | 0.1050934 | 13.57689 | 51228.71 | 38948.96875 | 754.3862 | 3594.057 | 30278.49 | 169.9993 | 64353.73 | 85.30608 | 37.24558
1¦43 | 0.3061036 | 0.1069511 | 13.86921 | 51786.42 | 39085.08 | 744.5305 | 3595.325 | 30289.17 | 169.9996 | 64880.48 | 87.14281 | 37.04318
1¦44 | 0.3077839 | 0.1086314 | 14.16153 | 52361.47 | 39295.34 | 735.7464 | 3596.558 | 30299.56 | 170.001 | 65466.38 | 88.97955 | 36.88686
1¦45 | 0.3104154 | 0.1112629 | 14.45386 | 52961.82 | 39422.32 | 726.9984 | 3597.856 | 30310.5 | 170.0008 | 66023.28125 | 90.81628 | 36.66228
1¦46 | 0.3133486 | 0.1141961 | 14.74618 | 53479.16 | 39565.29 | 717.9899 | 3599.176 | 30321.62 | 170 | 66523.93 | 92.65301 | 36.49501
1¦47 | 0.3159684 | 0.1168159 | 15.03851 | 54011.09 | 39722.43 | 709.5508 | 3600.5 | 30332.77 | 169.9996 | 67045.27 | 94.48974 | 36.3326
1¦48 | 0.318873 | 0.1197205 | 15.33083 | 54528.52 | 39876.5625 | 701.2993 | 3601.842 | 30344.08 | 170.0005 | 67553.68 | 96.32647 | 36.1779
1¦49 | 0.3214147 | 0.1222622 | 15.62316 | 55065.21875 | 39981.43 | 693.2251 | 3603.234375 | 30355.81 | 170 | 68049.2 | 98.1632 | 35.98243
1¦50 | 0.3238259 | 0.1246734 | 15.91549 | 55592.03 | 40115.95 | 685.5482 | 3604.622 | 30367.5 | 169.9985 | 68554.8125 | 100 | 35.81472