## LDA_Low
Frequency | Polymer | Distance from 30035 | Radii
0.1 | 30035 | 0 | 0.001134983
0.1 | 2059 | 0.03345695 | 0.002045152
0.1 | 2058 | 0.4005683 | 0.004021281
0.1 | 2055 | 0.4541674 | 0.001036088
0.1 | 2060 | 0.4637248 | 0.002321476
0.1 | 2056 | 0.4899152 | 0.002031446
0.1 | 2057 | 1 | 0.0004072591
0.5 | 30035 | 0 | 0.002274514
0.5 | 2059 | 0.1154822 | 0.002556713
0.5 | 2060 | 0.5519815 | 0.003415827
0.5 | 2058 | 0.7147428 | 0.003509379
0.5 | 2055 | 0.741234 | 0.001423754
0.5 | 2056 | 0.9641483 | 0.001722931
0.5 | 2057 | 1 | 0.001507963
3.2 | 30035 | 0 | 0.00340267
3.2 | 2059 | 0.03434507 | 0.003027817
3.2 | 2058 | 0.3439614 | 0.0025887
3.2 | 2060 | 0.3810056 | 0.007797528
3.2 | 2055 | 0.4268894 | 0.001732462
3.2 | 2056 | 0.4582662 | 0.003084075
3.2 | 2057 | 1 | 0.002584625
21.5 | 30035 | 0 | 0.005125427
21.5 | 2059 | 0.0778257 | 0.004517852
21.5 | 2058 | 0.2866117 | 0.004341647
21.5 | 2055 | 0.299523 | 0.00179075
21.5 | 2056 | 0.3047527 | 0.003407962
21.5 | 2060 | 0.4379529 | 0.007177146
21.5 | 2057 | 1 | 0.005435351

## PCA_Low
Frequency | Polymer | Distance from 30035 | Radii
0.1 | 30035 | 0 | 0.01096626
0.1 | 2059 | 0.03201087 | 0.03722937
0.1 | 2058 | 0.2213245 | 0.0217348
0.1 | 2055 | 0.3409889 | 0.1386681
0.1 | 2056 | 0.4008005 | 0.02270541
0.1 | 2060 | 0.4124439 | 0.01536846
0.1 | 2057 | 1 | 0.008920554
0.5 | 30035 | 0 | 0.012429222
0.5 | 2059 | 0.032668957 | 0.042509979
0.5 | 2058 | 0.218796875 | 0.024236542
0.5 | 2055 | 0.367935795 | 0.157611258
0.5 | 2060 | 0.409558041 | 0.016176251
0.5 | 2056 | 0.429862655 | 0.025711827
0.5 | 2057 | 1 | 0.009834378
3.2 | 30035 | 0 | 0.0154445
3.2 | 2059 | 0.03603463 | 0.05303243
3.2 | 2058 | 0.2079079 | 0.02810335
3.2 | 2060 | 0.3923529 | 0.01777508
3.2 | 2055 | 0.4063729 | 0.1942169
3.2 | 2056 | 0.4727088 | 0.03101386
3.2 | 2057 | 1 | 0.0108718
21.5 | 30035 | 0 | 0.021683
21.5 | 2059 | 0.05268017 | 0.07285147
21.5 | 2058 | 0.1887875 | 0.03453153
21.5 | 2060 | 0.3562038 | 0.02084883
21.5 | 2055 | 0.4536105 | 0.2537388
21.5 | 2056 | 0.5207945 | 0.04128972
21.5 | 2057 | 1 | 0.0126213

## LDA_High
Frequency | Polymer | Distance from 30035 | Radii
100 | 30035 | 0 | 0.001134983
100 | 2059 | 0.03345695 | 0.002045152
100 | 2058 | 0.4005683 | 0.004021281
100 | 2055 | 0.4541674 | 0.001036088
100 | 2060 | 0.4637248 | 0.002321476
100 | 2056 | 0.4899152 | 0.002031446
100 | 2057 | 1 | 0.0004072591
21.5 | 30035 | 0 | 0.002427738
21.5 | 2059 | 0.03726592 | 0.002176095
21.5 | 2058 | 0.3724664 | 0.003393052
21.5 | 2055 | 0.4058405 | 0.0005803952
21.5 | 2060 | 0.4333987 | 0.003591764
21.5 | 2056 | 0.4850509 | 0.001945063
21.5 | 2057 | 1 | 0.0003447947
3.2 | 30035 | 0 | 0.001237672
3.2 | 2059 | 0.05586384 | 0.003804898
3.2 | 2058 | 0.2324032 | 0.001811219
3.2 | 2055 | 0.2767208 | 0.0006370187
3.2 | 2056 | 0.3007738 | 0.001300494
3.2 | 2060 | 0.3402062 | 0.003705843
3.2 | 2057 | 1 | 0.001139169
0.5 | 30035 | 0 | 0.005235652
0.5 | 2059 | 0.06024937 | 0.004321068
0.5 | 2055 | 0.2129699 | 0.002011256
0.5 | 2058 | 0.2291783 | 0.007840957
0.5 | 2056 | 0.2314024 | 0.004911394
0.5 | 2060 | 0.4157953 | 0.005525453
0.5 | 2057 | 1 | 0.005669621

## PCA_High
Frequency | Polymer | Distance from 30035 | Radii
100 | 30035 | 0 | 0.01096626
100 | 2059 | 0.03201087 | 0.03722937
100 | 2058 | 0.2213245 | 0.0217348
100 | 2055 | 0.3409889 | 0.1386681
100 | 2056 | 0.4008005 | 0.02270541
100 | 2060 | 0.4124439 | 0.01536846
100 | 2057 | 1 | 0.008920554
21.5 | 30035 | 0 | 0.007352191
21.5 | 2059 | 0.02542437 | 0.02289512
21.5 | 2058 | 0.2302811 | 0.01778071
21.5 | 2055 | 0.322466 | 0.09428388
21.5 | 2056 | 0.3675269 | 0.01568793
21.5 | 2060 | 0.4259313 | 0.0139632
21.5 | 2057 | 1 | 0.008952512
3.2 | 30035 | 0 | 0.006413467
3.2 | 2059 | 0.02945954 | 0.0135266
3.2 | 2058 | 0.2370273 | 0.01487666
3.2 | 2055 | 0.274152 | 0.05062708
3.2 | 2056 | 0.3263182 | 0.01147731
3.2 | 2060 | 0.4339824 | 0.01312115
3.2 | 2057 | 1 | 0.009370258
0.5 | 30035 | 0 | 0.005428568
0.5 | 2059 | 0.03221484 | 0.00857923
0.5 | 2058 | 0.2339798 | 0.01108991
0.5 | 2055 | 0.2343892 | 0.03349712
0.5 | 2056 | 0.2902562 | 0.008787717
0.5 | 2060 | 0.4274407 | 0.01267465
0.5 | 2057 | 1 | 0.009613933