## LOT2055_70C_Batch_2_.1_rwd
SegIndex | t in h | t_seg in h | f in Hz | G' in Pa | G" in Pa | ¦η*¦ in Pas | τ in Pa | M in µNm | T in °C | ¦G*¦ in Pa | ω in rad/s | δ in °
1¦1 | 0.07963643 | 0.07819103 | 0.01591549 | 49787.79 | 26517.48 | 564092.3125 | 5844.674 | 49239.04 | 69.99978 | 56409.23 | 0.1 | 28.04022
1¦2 | 0.1393166 | 0.1378712 | 0.02336075 | 59500.17 | 27917.54 | 447773.125 | 6859.126 | 57785.39 | 69.99975 | 65724.11 | 0.1467799 | 25.13602
1¦3 | 0.1801055 | 0.1786601 | 0.0342889 | 68420.7 | 28614.39 | 344234.875 | 7773.963 | 65492.53 | 69.99966 | 74163.17 | 0.2154435 | 22.69529
1¦4 | 0.2079437 | 0.2064983 | 0.05032922 | 76603.9375 | 28580.96 | 258554.3 | 8617.035 | 72595.07 | 70.00039 | 81762.0625 | 0.3162278 | 20.46057
1¦5 | 0.2269905 | 0.2255451 | 0.0738732 | 84521.92 | 28245.12 | 191995.5 | 9467.462 | 79759.58 | 70.00051 | 89116.45 | 0.464159 | 18.47835
1¦6 | 0.2426434 | 0.241198 | 0.108431 | 92147.17 | 27772.875 | 141263.2 | 10310.04 | 86857.95 | 70.00021 | 96241.54 | 0.6812922 | 16.77265
1¦7 | 0.2533531 | 0.2519077 | 0.1591549 | 99436.28125 | 27217.96 | 103094.1 | 11131.17 | 93775.61 | 69.99963 | 103094.1 | 0.9999999 | 15.30819
1¦8 | 0.2607279 | 0.2592825 | 0.2336075 | 106350.6 | 26679.34 | 74700.93 | 11856.22 | 99883.91 | 70.00128 | 109646 | 1.467799 | 14.08272
1¦9 | 0.2683141 | 0.2668687 | 0.3428889 | 112860.9 | 26337.37 | 53792.87 | 11549.9 | 97303.31 | 70.00033 | 115893.2 | 2.154435 | 13.13554
1¦10 | 0.2734928 | 0.2720474 | 0.5032921 | 119224 | 26335.93 | 38610.8 | 12182.67 | 102634.1 | 69.99981 | 122098.0625 | 3.162278 | 12.4563
1¦11 | 0.2793903 | 0.2779449 | 0.7387319 | 125521 | 26775.43 | 27651.09 | 12829.65 | 108084.7 | 70.00018 | 128345 | 4.641589 | 12.04154
1¦12 | 0.283959 | 0.2825136 | 1.08431 | 131639.5625 | 27809.64 | 19748.5 | 13448.96 | 113302.1 | 69.99981 | 134545 | 6.812922 | 11.92868
1¦13 | 0.2869731 | 0.2855277 | 1.591549 | 137791.5 | 29703.25 | 14095.67 | 14091.38 | 118714.3 | 70.00045 | 140956.7 | 10 | 12.16491
1¦14 | 0.2904289 | 0.2889835 | 2.336075 | 144143.7 | 32703.27 | 10069.98 | 14775.71 | 124479.4 | 70.0003 | 147807 | 14.67799 | 12.78285

## LOT2055_70C_Batch_2_.3_rwd
SegIndex | t in h | t_seg in h | f in Hz | G' in Pa | G" in Pa | ¦η*¦ in Pas | τ in Pa | M in µNm | T in °C | ¦G*¦ in Pa | ω in rad/s | δ in °
1¦1 | 2.156365 | 0.07819811 | 0.01591549 | 69194.27 | 37444.63 | 786762.25 | 8097.125 | 68215.04 | 70.00012 | 78676.21875 | 0.1 | 28.42013
1¦2 | 2.216046 | 0.1378792 | 0.02336075 | 82546.5625 | 39345.38 | 623000.25 | 9556.622 | 80510.71 | 69.99972 | 91443.9375 | 0.1467799 | 25.48455
1¦3 | 2.256806 | 0.1786397 | 0.0342889 | 94647.82 | 40145.16 | 477200.5 | 10770.76 | 90739.38 | 70.00085 | 102809.75 | 0.2154435 | 22.98438
1¦4 | 2.284676 | 0.2065095 | 0.05032922 | 105782.5 | 39973.28 | 357600.2 | 11933.49 | 100534.9 | 69.99902 | 113083.1 | 0.3162278 | 20.70067
1¦5 | 2.30371 | 0.2255438 | 0.0738732 | 116567.6 | 39397.82 | 265093.5 | 13081.98 | 110210.4 | 70.00024 | 123045.5 | 0.464159 | 18.67435
1¦6 | 2.321933 | 0.2437667 | 0.108431 | 127057.3 | 38813.03125 | 195002 | 13266.02 | 111760.9 | 69.99938 | 132853.4 | 0.6812922 | 16.98668
1¦7 | 2.332682 | 0.2545157 | 0.1591549 | 137074.5 | 37822.42 | 142197 | 15358.88 | 129392.4 | 69.99966 | 142196.9375 | 0.9999999 | 15.42556
1¦8 | 2.340072 | 0.2619058 | 0.2336075 | 146707 | 37010.28125 | 103081.75 | 16386.52 | 138049.8 | 69.99975 | 151303.3 | 1.467799 | 14.15878
1¦9 | 2.347671 | 0.2695045 | 0.3428889 | 155591.1 | 36460.41 | 74175.37 | 15936.36 | 134257.5 | 69.99935 | 159806 | 2.154435 | 13.18843
1¦10 | 2.353418 | 0.2752516 | 0.5032921 | 164459.5 | 36413.33 | 53266.18 | 16815.13 | 141660.7 | 70.00067 | 168442.5 | 3.162278 | 12.48457
1¦11 | 2.359704 | 0.2815377 | 0.7387319 | 173235.9 | 36940.61 | 38161.65 | 17712.69 | 149222.4 | 69.99981 | 177130.7 | 4.641589 | 12.03739
1¦12 | 2.364007 | 0.2858408 | 1.08431 | 181816.8 | 38294.12 | 27272.56 | 18579.38 | 156523.8 | 69.99853 | 185805.8125 | 6.812922 | 11.89376
1¦13 | 2.36756 | 0.289393 | 1.591549 | 191810.5 | 41028.45 | 19614.95 | 23741.29 | 200010.8 | 69.99996 | 196149.5 | 10 | 12.07367
1¦14 | 2.370865 | 0.2926979 | 2.336075 | 200433.3 | 45004.34 | 13995.36 | 23742.65 | 200022.3 | 70.00012 | 205423.7 | 14.67799 | 12.65504

## LOT2055_70C_Batch_2_.4_rwd
SegIndex | t in h | t_seg in h | f in Hz | G' in Pa | G" in Pa | ¦η*¦ in Pas | τ in Pa | M in µNm | T in °C | ¦G*¦ in Pa | ω in rad/s | δ in °
1¦1 | 2.183704 | 0.0781642 | 0.01591549 | 50576.1 | 27621.81 | 576273.0625 | 5984.872 | 50420.15 | 69.99871 | 57627.3 | 0.1 | 28.64088
1¦2 | 2.218883 | 0.1133436 | 0.03978873 | 70812.49 | 28934.49 | 305983.4 | 8040.284 | 67736.18 | 69.9999 | 76495.84375 | 0.25 | 22.22528
1¦3 | 2.240943 | 0.1354036 | 0.06366198 | 81174.8 | 29050.47 | 215541.1 | 9124.659 | 76871.6 | 69.99938 | 86216.46 | 0.4 | 19.69105
1¦4 | 2.260264 | 0.1547241 | 0.08753522 | 87563.58 | 28664.06 | 167519.7 | 9804.852 | 82601.95 | 70.00042 | 92135.8125 | 0.55 | 18.12593
1¦5 | 2.275487 | 0.1699478 | 0.1114085 | 92251.83 | 28306.31 | 137852.7 | 10323.6 | 86972.18 | 70.00051 | 96496.875 | 0.7 | 17.05797
1¦6 | 2.288055 | 0.1825153 | 0.1352817 | 95947.25 | 28003.45 | 117588.6 | 10733.31 | 90423.88 | 69.99999 | 99950.33 | 0.8500001 | 16.27057
1¦7 | 2.298784 | 0.1932442 | 0.1591549 | 98971.875 | 27760.89 | 102791.5 | 11095.73 | 93477.06 | 70.00067 | 102791.5 | 0.9999999 | 15.66842
1¦8 | 2.306079 | 0.2005394 | 0.3978873 | 114888.625 | 26743.55 | 47184.09 | 11784.26 | 99277.65 | 70.00085 | 117960.2 | 2.5 | 13.10385
1¦9 | 2.312918 | 0.2073781 | 0.6366197 | 122551.2 | 26988.85 | 31371.96 | 12548.22 | 105713.7 | 69.99908 | 125487.8 | 4 | 12.41972
1¦10 | 2.318262 | 0.212722 | 0.8753522 | 127693.9 | 27596.29 | 23753.07 | 13064.39 | 110062.3 | 69.99948 | 130641.875 | 5.5 | 12.1948
1¦11 | 2.322469 | 0.2169297 | 1.114085 | 131522.5 | 28345.41 | 19220.32 | 13453.5 | 113340.4 | 69.99938 | 134542.25 | 7 | 12.16223
1¦12 | 2.326176 | 0.2206365 | 1.352817 | 134644.7 | 29226.78 | 16209.45 | 13777.99 | 116074.1 | 69.99996 | 137780.3 | 8.5 | 12.24697
1¦13 | 2.329012 | 0.2234726 | 1.591549 | 137264.3125 | 30143.95 | 14053.52 | 14053.5 | 118395.2 | 69.99932 | 140535.2 | 10 | 12.38584

## LOT2055_70C_Batch_2_.5_rwd
SegIndex | t in h | t_seg in h | f in Hz | G' in Pa | G" in Pa | ¦η*¦ in Pas | τ in Pa | M in µNm | T in °C | ¦G*¦ in Pa | ω in rad/s | δ in °
1¦1 | 2.10283 | 0.07823229 | 0.01591549 | 54393.85 | 29632.06 | 619415.0625 | 6101.864 | 51405.76 | 70.00012 | 61941.51 | 0.1 | 28.58016
1¦2 | 2.137967 | 0.1133698 | 0.03978873 | 75666.07 | 30736.31 | 326682.125 | 8579.282 | 72277.02 | 70.00009 | 81670.52 | 0.25 | 22.10748
1¦3 | 2.160027 | 0.1354297 | 0.06366198 | 86732.125 | 30854.42 | 230142 | 9745.7 | 82103.62 | 70.00073 | 92056.8125 | 0.4 | 19.5827
1¦4 | 2.179332 | 0.1547344 | 0.08753522 | 93578.74 | 30455.25 | 178927 | 10476.83 | 88263.12 | 70.00051 | 98409.875 | 0.55 | 18.02751
1¦5 | 2.194531 | 0.1699335 | 0.1114085 | 98617.85 | 30075.84 | 147288.7 | 11031.82 | 92938.7 | 69.99951 | 103102.1 | 0.7 | 16.96032
1¦6 | 2.207095 | 0.1824973 | 0.1352817 | 102606.6 | 29764.54 | 125690 | 11479.38 | 96709.21 | 69.99972 | 106836.5 | 0.8500001 | 16.1766
1¦7 | 2.21959 | 0.1949925 | 0.1591549 | 105825.8 | 29488.21875 | 109857.4 | 11877.46 | 100062.9 | 69.99969 | 109857.4 | 0.9999999 | 15.57043
1¦8 | 2.226186 | 0.201589 | 0.3978873 | 122835.2 | 28427.26 | 50432.7 | 12576.69 | 105953.6 | 69.99886 | 126081.7 | 2.5 | 13.03034
1¦9 | 2.23301 | 0.208413 | 0.6366197 | 131058.875 | 28684.36 | 33540.3 | 13417.21 | 113034.6 | 69.99993 | 134161.2 | 4 | 12.34544
1¦10 | 2.238027 | 0.2134302 | 0.8753522 | 136529.3 | 29336.78 | 25390.12 | 13966.96 | 117666.1 | 70.00018 | 139645.7 | 5.5 | 12.12705
1¦11 | 2.242726 | 0.2181284 | 1.114085 | 140626.7 | 30103.96 | 20544.69 | 14382.06 | 121163.1 | 70.00137 | 143812.8 | 7 | 12.08294
1¦12 | 2.246673 | 0.2220762 | 1.352817 | 143963.0625 | 31028.29 | 17325.75 | 14727.89 | 124076.6 | 70.00057 | 147268.9 | 8.5 | 12.16287
1¦13 | 2.249539 | 0.2249415 | 1.591549 | 146774 | 32004.52 | 15022.28 | 15024.32 | 126573.9 | 69.99972 | 150222.8 | 10 | 12.30098

## LOT2055_70C_Batch_2_.6_rwd
SegIndex | t in h | t_seg in h | f in Hz | G' in Pa | G" in Pa | ¦η*¦ in Pas | τ in Pa | M in µNm | T in °C | ¦G*¦ in Pa | ω in rad/s | δ in °
1¦1 | 2.107747 | 0.07819852 | 0.01591549 | 52797.21 | 28836.51 | 601588.6875 | 5938.039 | 50025.6 | 69.99975 | 60158.875 | 0.1 | 28.64226
1¦2 | 2.149938 | 0.1203889 | 0.03978873 | 73695.37 | 29941.75 | 318182.75 | 8359.338 | 70424.08 | 70.00021 | 79545.68 | 0.25 | 22.11145
1¦3 | 2.176389 | 0.1468399 | 0.06366198 | 84795.91 | 30331.96 | 225144 | 8996.341 | 75790.57 | 69.99975 | 90057.62 | 0.4 | 19.6824
1¦4 | 2.195715 | 0.1661663 | 0.08753522 | 91388.3 | 29814.39 | 174779.375 | 10236.78 | 86240.74 | 69.99996 | 96128.65625 | 0.55 | 18.06833
1¦5 | 2.210917 | 0.1813684 | 0.1114085 | 96320.4 | 29449.98 | 143888.5625 | 10776.41 | 90786.9 | 70.00067 | 100722 | 0.7 | 17.00102
1¦6 | 2.223494 | 0.1939457 | 0.1352817 | 100164.1 | 29144.13 | 122726.9 | 11216.6 | 94495.39 | 70.0007 | 104317.875 | 0.8500001 | 16.22309
1¦7 | 2.234208 | 0.2046596 | 0.1591549 | 103347.125 | 28890.41 | 107309.3 | 11585.67 | 97604.6 | 70.00082 | 107309.3 | 0.9999999 | 15.61819
1¦8 | 2.240793 | 0.211244 | 0.3978873 | 119990.3 | 27838.24 | 49270.92 | 12278.21 | 103439 | 69.99978 | 123177.3 | 2.5 | 13.06177
1¦9 | 2.247611 | 0.2180625 | 0.6366197 | 128021.7 | 28102.93 | 32767.49 | 13108.12 | 110430.7 | 69.99993 | 131070 | 4 | 12.38101
1¦10 | 2.252637 | 0.223088 | 0.8753522 | 133379.7 | 28745.13 | 24807.64 | 13646.81 | 114968.9 | 69.99938 | 136442 | 5.5 | 12.162
1¦11 | 2.257094 | 0.2275457 | 1.114085 | 137396.2 | 29515.26 | 20075.81 | 14054.39 | 118402.6 | 69.99948 | 140530.7 | 7 | 12.12394
1¦12 | 2.261224 | 0.2316749 | 1.352817 | 140665.875 | 30436.63 | 16931.89 | 14394.8125 | 121270.5 | 69.99993 | 143921.1 | 8.5 | 12.20918
1¦13 | 2.264419 | 0.2348705 | 1.591549 | 143416.9375 | 31393.59 | 14681.27 | 14683.79 | 123705.1 | 69.99914 | 146812.7 | 10 | 12.34714

## LOT2055_70C_Batch_2_.7_rwd
SegIndex | t in h | t_seg in h | f in Hz | G' in Pa | G" in Pa | ¦η*¦ in Pas | τ in Pa | M in µNm | T in °C | ¦G*¦ in Pa | ω in rad/s | δ in °
1¦1 | 2.118595 | 0.07813016 | 0.01591549 | 68680.14 | 36391.38 | 777257.625 | 7997.731 | 67377.69 | 70.00073 | 77725.77 | 0.1 | 27.91767
1¦2 | 2.153761 | 0.1132959 | 0.03978873 | 95726.96875 | 38117.21875 | 412147.1 | 10851.88 | 91422.77 | 70.00063 | 103036.8 | 0.25 | 21.7118
1¦3 | 2.175809 | 0.1353437 | 0.06366198 | 109547.1 | 38232.16 | 290067.5 | 12315.08 | 103749.6 | 70.00039 | 116027 | 0.4 | 19.23909
1¦4 | 2.195093 | 0.1546276 | 0.08753522 | 118087.7 | 37708.66 | 225386 | 13228.17 | 111442 | 70.00009 | 123962.3 | 0.55 | 17.70971
1¦5 | 2.2103 | 0.1698352 | 0.1114085 | 124387.1 | 37210.59 | 185476.6 | 13928.25 | 117339.9 | 70.00002 | 129833.6 | 0.7 | 16.65464
1¦6 | 2.222864 | 0.1823984 | 0.1352817 | 129323.9 | 36827.1 | 158194.4 | 14497.78 | 122138 | 70.00076 | 134465.3 | 0.8500001 | 15.89517
1¦7 | 2.23358 | 0.1931143 | 0.1591549 | 133417.6875 | 36487.23 | 138317 | 14958.63 | 126020.5 | 69.99902 | 138317 | 0.9999999 | 15.29532
1¦8 | 2.240173 | 0.1997073 | 0.3978873 | 154597.7 | 35044.36 | 63407.96875 | 15826.26 | 133329.9 | 70.00063 | 158519.9 | 2.5 | 12.77202
1¦9 | 2.246986 | 0.2065205 | 0.6366197 | 164904.9 | 35319.48 | 42161.21 | 16876.69 | 142179.4 | 70.00033 | 168644.8 | 4 | 12.08902
1¦10 | 2.252023 | 0.2115579 | 0.8753522 | 171796.5 | 36090.18 | 31917.53 | 17568.53 | 148007.9 | 69.99926 | 175546.4375 | 5.5 | 11.8639
1¦11 | 2.255953 | 0.2154873 | 1.114085 | 176933.9375 | 36997.9375 | 25822.97 | 18088.69 | 152390 | 69.9999 | 180760.8 | 7 | 11.81071
1¦12 | 2.259251 | 0.2187857 | 1.352817 | 181122.5 | 38095.3 | 21774.76 | 18522.41 | 156043.9 | 69.99966 | 185085.5 | 8.5 | 11.87783
1¦13 | 2.262272 | 0.2218065 | 1.591549 | 184671.5 | 39274.45 | 18880.15 | 18895.46 | 159186.6 | 70.00033 | 188801.5625 | 10 | 12.00633

## LOT2056_70C_Batch_2_.1_rwd
SegIndex | t in h | t_seg in h | f in Hz | G' in Pa | G" in Pa | ¦η*¦ in Pas | τ in Pa | M in µNm | T in °C | ¦G*¦ in Pa | ω in rad/s | δ in °
1¦1 | 2.110158 | 0.07819838 | 0.01591549 | 59304.77 | 31755.18 | 672714.4375 | 6731.578125 | 56710.85 | 70.0007 | 67271.45 | 0.1 | 28.16715
1¦2 | 2.145332 | 0.113372 | 0.03978873 | 84026.74 | 33785.87 | 362259.125 | 9517.124 | 80177.96 | 70.00085 | 90564.77 | 0.25 | 21.9043
1¦3 | 2.167384 | 0.1354239 | 0.06366198 | 97052.6875 | 34163.8 | 257225.5 | 10901.56 | 91841.31 | 69.99975 | 102890.2 | 0.4 | 19.39273
1¦4 | 2.186679 | 0.1547191 | 0.08753522 | 105374.7 | 33904.65 | 201263.3 | 11794.4375 | 99363.42 | 70.00033 | 110694.8 | 0.55 | 17.83575
1¦5 | 2.201882 | 0.1699219 | 0.1114085 | 111624.75 | 33627.01 | 166542.625 | 12482.15 | 105157.1 | 69.99893 | 116579.8 | 0.7 | 16.76495
1¦6 | 2.214447 | 0.1824873 | 0.1352817 | 116595.4 | 33401.36 | 142688.7 | 13047.78 | 109922.3 | 69.99966 | 121285.375 | 0.8500001 | 15.98554
1¦7 | 2.225177 | 0.1932166 | 0.1591549 | 120719.2 | 33223.36 | 125207.5 | 13521.89 | 113916.5 | 70.00085 | 125207.5 | 0.9999999 | 15.38753
1¦8 | 2.231758 | 0.1997979 | 0.3978873 | 140325.3125 | 32040.29 | 57574.68 | 14354.69 | 120932.6 | 69.99984 | 143936.7 | 2.5 | 12.86178
1¦9 | 2.238572 | 0.206612 | 0.6366197 | 149977.9 | 32363.38 | 38357.5 | 15340.76 | 129239.8 | 69.99929 | 153430 | 4 | 12.17701
1¦10 | 2.243603 | 0.2116427 | 0.8753522 | 156500.5 | 33131.64 | 29085.29 | 15996.21 | 134761.7 | 69.99948 | 159969.1 | 5.5 | 11.95321
1¦11 | 2.247799 | 0.2158388 | 1.114085 | 161430.3 | 34041.22 | 23568.64 | 16495.6 | 138968.8 | 69.99908 | 164980.5 | 7 | 11.90765
1¦12 | 2.251301 | 0.219341 | 1.352817 | 165460.8 | 35115.86 | 19899.54 | 16913.29 | 142487.7 | 69.99777 | 169146.1 | 8.5 | 11.98214
1¦13 | 2.254306 | 0.2223457 | 1.591549 | 168868.125 | 36254.52 | 17271.61 | 17270.55 | 145497.5 | 69.99883 | 172716 | 10 | 12.11697

## LOT2056_70C_Batch_2_.3_rwd
SegIndex | t in h | t_seg in h | f in Hz | G' in Pa | G" in Pa | ¦η*¦ in Pas | τ in Pa | M in µNm | T in °C | ¦G*¦ in Pa | ω in rad/s | δ in °
1¦1 | 2.132291 | 0.07819824 | 0.01591549 | 57046.2 | 31117.23 | 649811.625 | 6773.291 | 57062.26 | 70.00115 | 64981.16 | 0.1 | 28.61133
1¦2 | 2.167466 | 0.1133739 | 0.03978873 | 80451.27 | 32697.79 | 347368.5 | 9128.313 | 76902.39 | 69.99902 | 86842.12 | 0.25 | 22.11829
1¦3 | 2.189504 | 0.1354114 | 0.06366198 | 92380.35 | 32866.38 | 245131.7 | 10382.33 | 87466.98 | 69.99981 | 98052.68 | 0.4 | 19.58416
1¦4 | 2.208829 | 0.1547362 | 0.08753522 | 99807.08 | 32486.89 | 190838.5 | 11179.08 | 94179.24 | 70.00063 | 104961.1875 | 0.55 | 18.02991
1¦5 | 2.224038 | 0.1699453 | 0.1114085 | 105313.3 | 32106.75 | 157284 | 11783.74 | 99273.31 | 70.00042 | 110098.8 | 0.7 | 16.95483
1¦6 | 2.236621 | 0.1825288 | 0.1352817 | 109650.6 | 31798.52 | 134315.6 | 12283.75 | 103485.7 | 69.9988 | 114168.3 | 0.8500001 | 16.17208
1¦7 | 2.247342 | 0.1932498 | 0.1591549 | 113204.7 | 31535.87 | 117515.2 | 12693.3 | 106936 | 70.00012 | 117515.2 | 0.9999999 | 15.56645
1¦8 | 2.253923 | 0.1998305 | 0.3978873 | 131441.5 | 30431.27 | 53967.29 | 13455.55 | 113357.6 | 70.00015 | 134918.2 | 2.5 | 13.03543
1¦9 | 2.260741 | 0.2066489 | 0.6366197 | 140294 | 30774.11 | 35907.39 | 14365.68 | 121025.1 | 69.99996 | 143629.5 | 4 | 12.37213
1¦10 | 2.265772 | 0.211679 | 0.8753522 | 146240.2 | 31531.93 | 27200.17 | 14964.64 | 126071.1 | 70.00063 | 149601 | 5.5 | 12.16769
1¦11 | 2.27022 | 0.216127 | 1.114085 | 150684.3125 | 32421.47 | 22018.96875 | 15416.19 | 129875.2 | 69.9996 | 154132.8 | 7 | 12.14273
1¦12 | 2.27394 | 0.219847 | 1.352817 | 154307.5 | 33455.59 | 18575.6 | 15792.71 | 133047.3 | 69.99993 | 157892.625 | 8.5 | 12.23303
1¦13 | 2.276962 | 0.2228693 | 1.591549 | 157368.2 | 34552.52 | 16111.68 | 16115.89 | 135769.9 | 69.99981 | 161116.8125 | 10 | 12.38363

## LOT2056_70C_Batch_2_.4_rwd
SegIndex | t in h | t_seg in h | f in Hz | G' in Pa | G" in Pa | ¦η*¦ in Pas | τ in Pa | M in µNm | T in °C | ¦G*¦ in Pa | ω in rad/s | δ in °
1¦1 | 2.130601 | 0.07816406 | 0.01591549 | 60840.64 | 33211.09 | 693149.375 | 7202.891 | 60681.47 | 69.99981 | 69314.9375 | 0.1 | 28.62881
1¦2 | 2.172768 | 0.1203318 | 0.03978873 | 86168.1875 | 35171.96875 | 372280 | 9300.122 | 78349.81 | 69.99966 | 93069.99 | 0.25 | 22.20421
1¦3 | 2.194845 | 0.1424082 | 0.06366198 | 98748.71 | 35145.34 | 262041.3 | 11109.31 | 93591.53 | 70.00021 | 104816.5 | 0.4 | 19.59099
1¦4 | 2.214139 | 0.1617026 | 0.08753522 | 106704.2 | 34709.43 | 204013.7 | 11951.8 | 100689.1 | 70.00063 | 112207.5 | 0.55 | 18.01901
1¦5 | 2.229365 | 0.1769282 | 0.1114085 | 112614.1 | 34314.55 | 168180.1 | 12599.35 | 106144.5 | 69.99929 | 117726.1 | 0.7 | 16.94646
1¦6 | 2.24194 | 0.1895029 | 0.1352817 | 117228.1 | 33985.4 | 143594.2 | 13115.8 | 110495.4 | 69.99984 | 122055 | 0.8500001 | 16.16731
1¦7 | 2.254445 | 0.2020083 | 0.1591549 | 121038.75 | 33703.18 | 125643.5 | 13585.58 | 114453 | 70.00002 | 125643.5 | 0.9999999 | 15.55984
1¦8 | 2.261064 | 0.208627 | 0.3978873 | 140633 | 32541.26 | 57739.5 | 14402.35 | 121334.1 | 70.00002 | 144348.8 | 2.5 | 13.02846
1¦9 | 2.267894 | 0.215457 | 0.6366197 | 150166.875 | 32891.84 | 38431.73 | 15374.13 | 129520.9 | 70.00048 | 153726.9 | 4 | 12.35468
1¦10 | 2.272927 | 0.2204907 | 0.8753522 | 156569.2 | 33702.05 | 29119.16 | 16018.49 | 134949.4 | 69.99999 | 160155.375 | 5.5 | 12.14775
1¦11 | 2.277126 | 0.2246895 | 1.114085 | 161368.7 | 34646.15625 | 23578.02 | 16507.04 | 139065.2 | 69.99935 | 165046.1 | 7 | 12.11755
1¦12 | 2.280831 | 0.2283948 | 1.352817 | 165261.5 | 35756.46 | 19892.41 | 16909.92 | 142459.3 | 69.99966 | 169085.5 | 8.5 | 12.2085
1¦13 | 2.283709 | 0.2312727 | 1.591549 | 168551.6 | 36921.48 | 17254.81 | 17256.99 | 145383.3 | 69.99987 | 172548.0625 | 10 | 12.35557

## LOT2056_70C_Batch_2_.5_rwd
SegIndex | t in h | t_seg in h | f in Hz | G' in Pa | G" in Pa | ¦η*¦ in Pas | τ in Pa | M in µNm | T in °C | ¦G*¦ in Pa | ω in rad/s | δ in °
1¦1 | 2.129206 | 0.07823229 | 0.01591549 | 58517.89 | 31980.93 | 666867.5 | 6892.604 | 58067.43 | 70.00009 | 66686.75 | 0.1 | 28.65729
1¦2 | 2.164345 | 0.1133714 | 0.03978873 | 82613.04 | 33650.2 | 356813.7 | 9370.881 | 78945.92 | 69.99966 | 89203.42 | 0.25 | 22.1622
1¦3 | 2.186406 | 0.1354328 | 0.06366198 | 94926.51 | 33835.97 | 251941.4 | 10663.88 | 89838.93 | 70.00012 | 100776.5625 | 0.4 | 19.6183
1¦4 | 2.205719 | 0.1547451 | 0.08753522 | 102581 | 33440.11 | 196170.7 | 11480.14 | 96715.6 | 70.00076 | 107893.9 | 0.55 | 18.05532
1¦5 | 2.220926 | 0.1699528 | 0.1114085 | 108255.6 | 33046.27 | 161695.9 | 12105.35 | 101982.7 | 69.99975 | 113187.1 | 0.7 | 16.97541
1¦6 | 2.233511 | 0.1825377 | 0.1352817 | 112720.8 | 32736.22 | 138092 | 12606.79 | 106207.1 | 69.9996 | 117378.2 | 0.8500001 | 16.19428
1¦7 | 2.244225 | 0.1932518 | 0.1591549 | 116376.4 | 32481.89 | 120824.4 | 13035.21 | 109816.5 | 70.00164 | 120824.4 | 0.9999999 | 15.59499
1¦8 | 2.250803 | 0.1998291 | 0.3978873 | 135202.8 | 31344.86 | 55515.46 | 13829.95 | 116511.8 | 69.99899 | 138788.6 | 2.5 | 13.05263
1¦9 | 2.257628 | 0.2066546 | 0.6366197 | 144351.125 | 31677.53 | 36946.52 | 14770.03 | 124431.6 | 69.99975 | 147786 | 4 | 12.37724
1¦10 | 2.26266 | 0.2116865 | 0.8753522 | 150510.3 | 32464.82 | 27994.88 | 15390.62 | 129659.8 | 69.9996 | 153971.8 | 5.5 | 12.17211
1¦11 | 2.266856 | 0.2158824 | 1.114085 | 155119.3 | 33387.5625 | 22667.4 | 15858.42 | 133600.9 | 69.9999 | 158671.8 | 7 | 12.14691
1¦12 | 2.270585 | 0.219611 | 1.352817 | 158872.0625 | 34465.48 | 19125.59 | 16247.97 | 136882.7 | 70.00009 | 162567.5 | 8.5 | 12.24
1¦13 | 2.273423 | 0.2224498 | 1.591549 | 162044 | 35585.93 | 16590.55 | 16583.15625 | 139706.5 | 70.00002 | 165905.5 | 10 | 12.38591

## LOT2056_70C_Batch_2_.6_rwd
SegIndex | t in h | t_seg in h | f in Hz | G' in Pa | G" in Pa | ¦η*¦ in Pas | τ in Pa | M in µNm | T in °C | ¦G*¦ in Pa | ω in rad/s | δ in °
1¦1 | 2.122899 | 0.07809584 | 0.01591549 | 54949.46 | 30031.78 | 626206.9375 | 6534.235 | 55048.32 | 70.00027 | 62620.7 | 0.1 | 28.65813
1¦2 | 2.158039 | 0.1132361 | 0.03978873 | 77391.3 | 31578.86 | 334344.5 | 8788.398 | 74038.74 | 69.99944 | 83586.11 | 0.25 | 22.19749
1¦3 | 2.184468 | 0.1396649 | 0.06366198 | 88959.49 | 31769.41 | 236155.2 | 10004.63 | 84284.98 | 69.99954 | 94462.09375 | 0.4 | 19.65278
1¦4 | 2.203794 | 0.1589909 | 0.08753522 | 96117.15 | 31384.09 | 183838.5 | 10772.96 | 90757.87 | 69.99969 | 101111.2 | 0.55 | 18.08285
1¦5 | 2.21901 | 0.1742064 | 0.1114085 | 101388.1 | 31021.15625 | 151468 | 11350.8 | 95625.91 | 69.99871 | 106027.625 | 0.7 | 17.01225
1¦6 | 2.233648 | 0.1888448 | 0.1352817 | 105506.3 | 30723.39 | 129280.7 | 11823.91 | 99611.71 | 69.9999 | 109888.6 | 0.8500001 | 16.23553
1¦7 | 2.244391 | 0.1995878 | 0.1591549 | 108951.9 | 30502.15 | 113141 | 12218.65 | 102937.2 | 70.00002 | 113141 | 0.9999999 | 15.64011
1¦8 | 2.250974 | 0.2061709 | 0.3978873 | 126569.7 | 29442.63 | 51979.61 | 12962.36 | 109202.7 | 69.99978 | 129949 | 2.5 | 13.09525
1¦9 | 2.257781 | 0.2129777 | 0.6366197 | 135086.6 | 29760.67 | 34581.51 | 13840.27 | 116598.7 | 69.99966 | 138326 | 4 | 12.42425
1¦10 | 2.263124 | 0.2183206 | 0.8753522 | 140831.8 | 30479.4 | 26198.6 | 14419.18 | 121475.8 | 70.00103 | 144092.3 | 5.5 | 12.21185
1¦11 | 2.267323 | 0.2225199 | 1.114085 | 145122.4 | 31339.96 | 21209.69 | 14855.49 | 125151.5 | 70.00002 | 148467.8 | 7 | 12.18619
1¦12 | 2.270617 | 0.2258133 | 1.352817 | 148620.3 | 32348.35 | 17894.12 | 15219.23 | 128215.9 | 70.00009 | 152100 | 8.5 | 12.27934
1¦13 | 2.273469 | 0.2286654 | 1.591549 | 151585.4 | 33395.67 | 15522.05 | 15532.44 | 130854.6 | 69.99999 | 155220.5 | 10 | 12.42432

## LOT2056_70C_Batch_2_.7_rwd
SegIndex | t in h | t_seg in h | f in Hz | G' in Pa | G" in Pa | ¦η*¦ in Pas | τ in Pa | M in µNm | T in °C | ¦G*¦ in Pa | ω in rad/s | δ in °
1¦1 | 2.102691 | 0.07816406 | 0.01591549 | 58530.17 | 32003.78125 | 667084.875 | 6568.626 | 55338.05 | 69.99999 | 66708.49 | 0.1 | 28.66945
1¦2 | 2.137865 | 0.1133382 | 0.03978873 | 81809.65625 | 33320.1 | 353339.5 | 9274.105 | 78130.63 | 69.99923 | 88334.87 | 0.25 | 22.16048
1¦3 | 2.159937 | 0.1354099 | 0.06366198 | 93852.53125 | 33445.78125 | 249084.8 | 10542.16 | 88813.48 | 70.00039 | 99633.92 | 0.4 | 19.6143
1¦4 | 2.179248 | 0.1547206 | 0.08753522 | 101350.5 | 33052.75 | 193825.4 | 11346.52 | 95589.92 | 70.00063 | 106604 | 0.55 | 18.06235
1¦5 | 2.194449 | 0.169922 | 0.1114085 | 106859.1 | 32650.16 | 159622.6 | 11952.92 | 100698.6 | 69.99957 | 111735.8 | 0.7 | 16.99022
1¦6 | 2.207035 | 0.1825079 | 0.1352817 | 111217.1 | 32325.23 | 136258.3 | 12445.59375 | 104849.1 | 70.00005 | 115819.5 | 0.8500001 | 16.20649
1¦7 | 2.219514 | 0.1949874 | 0.1591549 | 114629.5 | 31908.33 | 118987.7 | 12832.62 | 108109.6 | 70.00039 | 118987.7 | 0.9999999 | 15.5551
1¦8 | 2.226103 | 0.2015763 | 0.3978873 | 133369.8 | 30947.77 | 54765.34 | 13650.97 | 115004 | 70.00002 | 136913.3 | 2.5 | 13.06399
1¦9 | 2.232923 | 0.2083959 | 0.6366197 | 142342.1875 | 31263.42 | 36433.76 | 14569.06 | 122738.5 | 69.99999 | 145735 | 4 | 12.38751
1¦10 | 2.238265 | 0.2137382 | 0.8753522 | 148361.5 | 32007.11 | 27595.42 | 15174.72 | 127841 | 70.00005 | 151774.8 | 5.5 | 12.17425
1¦11 | 2.24275 | 0.2182229 | 1.114085 | 152879.2 | 32895.98 | 22339.77 | 15633.07 | 131702.4 | 70.0007 | 156378.4 | 7 | 12.14353
1¦12 | 2.246481 | 0.2219539 | 1.352817 | 156541.6875 | 33938.43 | 18844.52 | 16013.67 | 134908.7 | 70.00039 | 160178.4 | 8.5 | 12.23249
1¦13 | 2.249677 | 0.22515 | 1.591549 | 159669.6 | 35027.65 | 16346.66 | 16342.79 | 137681.5 | 70.00009 | 163466.6 | 10 | 12.3733

## LOT2057_70C_Batch_2_.1_rwd
SegIndex | t in h | t_seg in h | f in Hz | G' in Pa | G" in Pa | ¦η*¦ in Pas | τ in Pa | M in µNm | T in °C | ¦G*¦ in Pa | ω in rad/s | δ in °
1¦1 | 2.133138 | 0.07819811 | 0.01591549 | 92981.23 | 36834.90625 | 1000115.9 | 10203.95 | 85964.21 | 70.00005 | 100011.6 | 0.1 | 21.6112
1¦2 | 2.168313 | 0.1133725 | 0.03978873 | 119883.9375 | 36251.52 | 500980.375 | 13371.17 | 112646.8 | 69.99999 | 125245.1 | 0.25 | 16.82471
1¦3 | 2.190365 | 0.1354249 | 0.06366198 | 132931.1 | 35669.28 | 344083.8 | 14931.46 | 125791.5 | 70.00015 | 137633.5 | 0.4 | 15.0203
1¦4 | 2.209661 | 0.1547206 | 0.08753522 | 140813.9 | 34827.47 | 263739.875 | 15694.03 | 132215.9 | 70.00012 | 145056.9375 | 0.55 | 13.89216
1¦5 | 2.224882 | 0.169942 | 0.1114085 | 146598.4 | 34153.73 | 215034.7 | 16276.63 | 137124.1 | 70.00079 | 150524.3 | 0.7 | 13.11454
1¦6 | 2.237455 | 0.1825145 | 0.1352817 | 151146.5625 | 33654.4375 | 182174.1 | 16746.66 | 141083.9 | 69.99929 | 154848 | 0.8500001 | 12.55276
1¦7 | 2.248187 | 0.1932463 | 0.1591549 | 154888.7 | 33278.4 | 158423.3 | 17136.53 | 144368.4 | 69.99984 | 158423.3 | 0.9999999 | 12.12587
1¦8 | 2.254776 | 0.1998352 | 0.3978873 | 173755.5 | 32015.06 | 70672.15 | 17636.79 | 148582.9 | 70.00005 | 176680.375 | 2.5 | 10.43986
1¦9 | 2.261619 | 0.2066786 | 0.6366197 | 183061.3 | 32623.14 | 46486.37 | 18599.125 | 156690.2 | 69.99984 | 185945.5 | 4 | 10.10454
1¦10 | 2.266649 | 0.2117089 | 0.8753522 | 190708.2 | 33957.93 | 35219.62 | 23740.39 | 200003.3 | 69.99999 | 193707.9 | 5.5 | 10.0964
1¦11 | 2.271345 | 0.2164049 | 1.114085 | 195285.8 | 35200.93 | 28347.57 | 23740.62 | 200005.2 | 70.00009 | 198433 | 7 | 10.21804
1¦12 | 2.274873 | 0.219933 | 1.352817 | 198985 | 36595.38 | 23802.61 | 23740.9 | 200007.6 | 69.99972 | 202322.2 | 8.5 | 10.42084
1¦13 | 2.277932 | 0.2229921 | 1.591549 | 202116.7 | 38053.02 | 20566.77 | 23741.23 | 200010.4 | 69.99996 | 205667.7 | 10 | 10.66241

## LOT2057_70C_Batch_2_.2_rwd
SegIndex | t in h | t_seg in h | f in Hz | G' in Pa | G" in Pa | ¦η*¦ in Pas | τ in Pa | M in µNm | T in °C | ¦G*¦ in Pa | ω in rad/s | δ in °
1¦1 | 2.12389 | 0.0780618 | 0.01591549 | 95239.2 | 38132.39 | 1025893.9 | 9941.057 | 83749.42 | 69.99987 | 102589.4 | 0.1 | 21.82045
1¦2 | 2.166058 | 0.1202303 | 0.03978873 | 122844.625 | 37560.46 | 513834.1 | 12783.61 | 107696.8 | 70.0003 | 128458.5 | 0.25 | 17.00132
1¦3 | 2.192489 | 0.1466614 | 0.06366198 | 136370.2 | 36728.1 | 353073.75 | 15334.32 | 129185.5 | 69.99948 | 141229.5 | 0.4 | 15.0736
1¦4 | 2.214974 | 0.1691462 | 0.08753522 | 144295.7 | 35611.23 | 270227.4375 | 16048.75 | 135204.3 | 69.9999 | 148625.1 | 0.55 | 13.86319
1¦5 | 2.230169 | 0.1843408 | 0.1114085 | 150413.3 | 35161.33 | 220669 | 16699.35 | 140685.3 | 69.99975 | 154468.3 | 0.7 | 13.15747
1¦6 | 2.242736 | 0.1969077 | 0.1352817 | 155091.1 | 34658.27 | 186960.5 | 17175.08 | 144693.2 | 70.00012 | 158916.5 | 0.8500001 | 12.59694
1¦7 | 2.253453 | 0.2076252 | 0.1591549 | 158870.3 | 34259.66 | 162522.3 | 17571.32 | 148031.4 | 69.99984 | 162522.3 | 0.9999999 | 12.16923
1¦8 | 2.260028 | 0.2142002 | 0.3978873 | 178342.125 | 32966.63 | 72545.39 | 18095.61 | 152448.3 | 69.99932 | 181363.5 | 2.5 | 10.47293
1¦9 | 2.267288 | 0.2214597 | 0.6366197 | 189255.4 | 33809.46 | 48062.91 | 23740.21 | 200001.7 | 69.99972 | 192251.6 | 4 | 10.12874
1¦10 | 2.272304 | 0.226476 | 0.8753522 | 195480.7 | 34884.07 | 36103.44 | 23740.38 | 200003.2 | 70.0007 | 198568.9 | 5.5 | 10.11808
1¦11 | 2.276493 | 0.2306645 | 1.114085 | 200218.9375 | 36148.04 | 29065.13 | 23740.61 | 200005.1 | 70.00076 | 203455.9 | 7 | 10.23408
1¦12 | 2.280208 | 0.2343795 | 1.352817 | 204042.75 | 37559.83 | 24408.34375 | 23740.88 | 200007.5 | 69.9996 | 207470.9 | 8.5 | 10.43014
1¦13 | 2.283041 | 0.2372129 | 1.591549 | 207264.6 | 39037.96875 | 21090.9 | 23741.21 | 200010.2 | 69.99917 | 210909 | 10 | 10.66661

## LOT2057_70C_Batch_2_.3_rwd
SegIndex | t in h | t_seg in h | f in Hz | G' in Pa | G" in Pa | ¦η*¦ in Pas | τ in Pa | M in µNm | T in °C | ¦G*¦ in Pa | ω in rad/s | δ in °
1¦1 | 2.126657 | 0.07816393 | 0.01591549 | 90765.8125 | 36233.52 | 977307.5625 | 9721.154 | 81896.83 | 70.00027 | 97730.76 | 0.1 | 21.76178
1¦2 | 2.161847 | 0.1133537 | 0.03978873 | 117115.9 | 35717.58 | 489765.5 | 13069.09 | 110101.8 | 69.99972 | 122441.375 | 0.25 | 16.96046
1¦3 | 2.183898 | 0.1354051 | 0.06366198 | 129928.1 | 35132.08 | 336485.3125 | 14584.21 | 122866.1 | 69.99951 | 134594.125 | 0.4 | 15.13074
1¦4 | 2.206393 | 0.1579005 | 0.08753522 | 137498.2 | 34077.76 | 257560.4375 | 15314.18 | 129015.8 | 70.00012 | 141658.25 | 0.55 | 13.91978
1¦5 | 2.221595 | 0.1731021 | 0.1114085 | 143345.1 | 33675.35 | 210353.7 | 15922.27 | 134138.8 | 70.00039 | 147247.6 | 0.7 | 13.22048
1¦6 | 2.234155 | 0.1856619 | 0.1352817 | 147791.7 | 33209.92 | 178208.2 | 16376.63 | 137966.6 | 70.00009 | 151477 | 0.8500001 | 12.66444
1¦7 | 2.244878 | 0.1963855 | 0.1591549 | 151434.375 | 32839.1 | 154954.125 | 16758.07 | 141180 | 69.99914 | 154954.1 | 0.9999999 | 12.23536
1¦8 | 2.252174 | 0.2036807 | 0.3978873 | 170020.2 | 31631.71 | 69175.08 | 17279.57 | 145573.5 | 69.99999 | 172937.6875 | 2.5 | 10.5392
1¦9 | 2.258986 | 0.2104928 | 0.6366197 | 179168.7 | 32232.74 | 45511.26 | 18213.75 | 153443.6 | 69.9989 | 182045 | 4 | 10.19851
1¦10 | 2.264018 | 0.2155253 | 0.8753522 | 185323.6 | 33319.82 | 34235.48 | 18840.89 | 158727 | 70.00121 | 188295.1 | 5.5 | 10.19246
1¦11 | 2.267962 | 0.2194694 | 1.114085 | 191311.2 | 34785.54 | 27778.28 | 23740.63 | 200005.4 | 70.00085 | 194447.9375 | 7 | 10.30533
1¦12 | 2.271262 | 0.2227694 | 1.352817 | 194924.7 | 36133.73 | 23323.01 | 23740.92 | 200007.8 | 70.00015 | 198245.5 | 8.5 | 10.50187
1¦13 | 2.274287 | 0.225794 | 1.591549 | 197960 | 37526.08 | 20148.54 | 23741.25 | 200010.5 | 69.99932 | 201485.4 | 10 | 10.73385

## LOT2057_70C_Batch_2_.4_rwd
SegIndex | t in h | t_seg in h | f in Hz | G' in Pa | G" in Pa | ¦η*¦ in Pas | τ in Pa | M in µNm | T in °C | ¦G*¦ in Pa | ω in rad/s | δ in °
1¦1 | 2.112301 | 0.07809598 | 0.01591549 | 94002.91 | 37773.05 | 1013082 | 10501.02 | 88466.88 | 69.99902 | 101308.2 | 0.1 | 21.89167
1¦2 | 2.147451 | 0.113246 | 0.03978873 | 121447.6 | 37215.08 | 508086.375 | 13553.29 | 114181 | 69.99948 | 127021.6 | 0.25 | 17.03659
1¦3 | 2.1695 | 0.1352949 | 0.06366198 | 134851 | 36622.86 | 349338.8125 | 15139.08 | 127540.7 | 69.99969 | 139735.5 | 0.4 | 15.19393
1¦4 | 2.188805 | 0.1545996 | 0.08753522 | 142962.5 | 35791.64 | 267954.2 | 15940.35 | 134291.1 | 69.99948 | 147374.8 | 0.55 | 14.05548
1¦5 | 2.204012 | 0.1698065 | 0.1114085 | 148853.9 | 35109.36 | 218483.4375 | 16537.29 | 139320.1 | 70.0006 | 152938.4 | 0.7 | 13.27148
1¦6 | 2.216585 | 0.18238 | 0.1352817 | 153541.9375 | 34621.15625 | 185172.6875 | 17022.46 | 143407.4 | 69.99905 | 157396.8 | 0.8500001 | 12.70674
1¦7 | 2.229071 | 0.194866 | 0.1591549 | 157108.4 | 34060 | 160758 | 17343.79 | 146114.5 | 70.00015 | 160758 | 0.9999999 | 12.23204
1¦8 | 2.23565 | 0.201445 | 0.3978873 | 176818.9 | 32970.89 | 71946.65625 | 17958.51 | 151293.3 | 69.99987 | 179866.6 | 2.5 | 10.56247
1¦9 | 2.244224 | 0.2100185 | 0.6366197 | 187747.3125 | 33828.96875 | 47692.68 | 23740.21 | 200001.7 | 69.99969 | 190770.6875 | 4 | 10.21416
1¦10 | 2.249254 | 0.215049 | 0.8753522 | 193951.6 | 34880.39 | 35829.65625 | 23740.38 | 200003.2 | 70.00097 | 197063.1 | 5.5 | 10.19513
1¦11 | 2.253196 | 0.218991 | 1.114085 | 198705.2 | 36114.47 | 28851.49 | 23740.62 | 200005.2 | 70.00018 | 201960.5 | 7 | 10.30101
1¦12 | 2.257114 | 0.2229089 | 1.352817 | 202549.5 | 37555.8 | 24235.51 | 23740.89 | 200007.5 | 70.00009 | 206001.8 | 8.5 | 10.50423
1¦13 | 2.260477 | 0.2262717 | 1.591549 | 205797.6 | 39040.8 | 20946.8 | 23741.21 | 200010.2 | 69.99999 | 209468 | 10 | 10.74164

## LOT2057_70C_Batch_2_.5_rwd
SegIndex | t in h | t_seg in h | f in Hz | G' in Pa | G" in Pa | ¦η*¦ in Pas | τ in Pa | M in µNm | T in °C | ¦G*¦ in Pa | ω in rad/s | δ in °
1¦1 | 2.132264 | 0.0781642 | 0.01591549 | 93197.5 | 37738.6 | 1005483.75 | 10494.52 | 88412.16 | 69.9996 | 100548.375 | 0.1 | 22.04457
1¦2 | 2.167438 | 0.1133381 | 0.03978873 | 120451.8 | 37113.63 | 504159.6 | 13445.74 | 113275 | 70.00012 | 126039.9 | 0.25 | 17.12513
1¦3 | 2.193873 | 0.1397728 | 0.06366198 | 133840 | 36584.46 | 346875 | 14979.41 | 126195.5 | 70.00009 | 138750 | 0.4 | 15.28805
1¦4 | 2.216375 | 0.1622755 | 0.08753522 | 141924.1 | 35896.04 | 266169.4375 | 14611.51 | 123096.1 | 69.99944 | 146393.2 | 0.55 | 14.19382
1¦5 | 2.231582 | 0.1774818 | 0.1114085 | 147856 | 35033.15625 | 217071 | 16432.01 | 138433.1 | 70.00018 | 151949.7 | 0.7 | 13.3299
1¦6 | 2.244153 | 0.1900534 | 0.1352817 | 152486.4 | 34535.54 | 183939.2 | 16917.01 | 142519.1 | 69.99972 | 156348.4 | 0.8500001 | 12.76122
1¦7 | 2.254895 | 0.2007958 | 0.1591549 | 156258.3 | 34148.27 | 159946.1 | 17304.96 | 145787.4 | 70.00057 | 159946.1 | 0.9999999 | 12.32746
1¦8 | 2.261486 | 0.2073861 | 0.3978873 | 175670.7 | 32841.86 | 71485.71875 | 17845.4375 | 150340.7 | 70.00063 | 178714.3 | 2.5 | 10.58928
1¦9 | 2.268334 | 0.2142341 | 0.6366197 | 185192.6875 | 33422.88 | 47046.14 | 18828.23 | 158620.3 | 69.99954 | 188184.5 | 4 | 10.2304
1¦10 | 2.273362 | 0.2192619 | 0.8753522 | 192908.2 | 34680.03125 | 35636.49 | 23740.38 | 200003.2 | 70.00051 | 196000.7 | 5.5 | 10.19147
1¦11 | 2.277301 | 0.2232015 | 1.114085 | 197594.2 | 35872.96 | 28689.17 | 23740.62 | 200005.2 | 69.99966 | 200824.2 | 7 | 10.28989
1¦12 | 2.281042 | 0.226942 | 1.352817 | 201410.1 | 37267.90625 | 24097.53 | 23740.9 | 200007.6 | 69.9992 | 204829 | 8.5 | 10.48315
1¦13 | 2.284235 | 0.2301354 | 1.591549 | 204613.6 | 38691.64 | 20823.97 | 23741.21875 | 200010.3 | 69.99935 | 208239.7 | 10 | 10.70797

## LOT2057_70C_Batch_2_.6_rwd
SegIndex | t in h | t_seg in h | f in Hz | G' in Pa | G" in Pa | ¦η*¦ in Pas | τ in Pa | M in µNm | T in °C | ¦G*¦ in Pa | ω in rad/s | δ in °
1¦1 | 2.125646 | 0.07813002 | 0.01591549 | 90902.3125 | 36760.96 | 980540.5625 | 10191.08 | 85855.8 | 70.00045 | 98054.0625 | 0.1 | 22.01844
1¦2 | 2.16083 | 0.1133137 | 0.03978873 | 117633 | 36196.52 | 492304.1 | 13126.64 | 110586.7 | 69.99978 | 123076 | 0.25 | 17.10351
1¦3 | 2.182889 | 0.1353725 | 0.06366198 | 130678.5 | 35652.02 | 338636.3 | 14657.21 | 123481.2 | 69.9996 | 135454.5 | 0.4 | 15.2602
1¦4 | 2.208596 | 0.1610801 | 0.08753522 | 138431 | 34584.09 | 259428.5 | 15447.03 | 130135 | 70.00033 | 142685.7 | 0.55 | 14.02702
1¦5 | 2.223809 | 0.1762923 | 0.1114085 | 144424.5 | 34209.34 | 212029.5 | 16045.57 | 135177.5 | 69.99963 | 148420.6875 | 0.7 | 13.32586
1¦6 | 2.236376 | 0.1888595 | 0.1352817 | 148931.625 | 33728.29 | 179650.6 | 16503.72 | 139037.2 | 70.0007 | 152703.0625 | 0.8500001 | 12.76043
1¦7 | 2.247094 | 0.1995776 | 0.1591549 | 152647.3 | 33357.03 | 156249.5 | 16888.36 | 142277.7 | 70.00002 | 156249.4375 | 0.9999999 | 12.3267
1¦8 | 2.253691 | 0.2061746 | 0.3978873 | 171597.6 | 32110.42 | 69830.45 | 17418.4 | 146743.1 | 69.99987 | 174576.1 | 2.5 | 10.59896
1¦9 | 2.260522 | 0.2130058 | 0.6366197 | 180877.3 | 32692.81 | 45952.04 | 18375.95 | 154810 | 69.99996 | 183808.1 | 4 | 10.24535
1¦10 | 2.265545 | 0.2180288 | 0.8753522 | 188516.6 | 33971.25 | 34827.83 | 23740.39 | 200003.3 | 70.00015 | 191553 | 5.5 | 10.21524
1¦11 | 2.269992 | 0.2224761 | 1.114085 | 193078.1 | 35158.15 | 28036.14 | 23740.63 | 200005.3 | 69.99941 | 196253 | 7 | 10.32008
1¦12 | 2.273729 | 0.226213 | 1.352817 | 196801.6 | 36529.51 | 23548.6 | 23740.91 | 200007.7 | 69.9992 | 200163.1 | 8.5 | 10.51534
1¦13 | 2.277263 | 0.2297465 | 1.591549 | 199943.4 | 37972.66 | 20351.73 | 23741.24 | 200010.5 | 69.99975 | 203517.3125 | 10 | 10.75338

## LOT2057_70C_Batch_2_.7_rwd
SegIndex | t in h | t_seg in h | f in Hz | G' in Pa | G" in Pa | ¦η*¦ in Pas | τ in Pa | M in µNm | T in °C | ¦G*¦ in Pa | ω in rad/s | δ in °
1¦1 | 2.136284 | 0.08808391 | 0.01591549 | 91692.08 | 37765.11 | 991647.125 | 10414.65 | 87739.3 | 69.99996 | 99164.71 | 0.1 | 22.38523
1¦2 | 2.178459 | 0.1302587 | 0.03978873 | 117077.8 | 36445.21 | 490476.6875 | 13143.02 | 110724.7 | 69.99954 | 122619.2 | 0.25 | 17.29088
1¦3 | 2.200519 | 0.1523189 | 0.06366198 | 129308.5 | 35520.39 | 335246 | 14508.07 | 122224.7 | 70.00033 | 134098.4 | 0.4 | 15.36
1¦4 | 2.219809 | 0.1716083 | 0.08753522 | 137109 | 34702.12 | 257149.7 | 15290.46 | 128816.1 | 69.99963 | 141432.3 | 0.55 | 14.20323
1¦5 | 2.235031 | 0.1868305 | 0.1114085 | 142780.2 | 34036.5 | 209687.1 | 15873.06 | 133724.1 | 70.00021 | 146781 | 0.7 | 13.40815
1¦6 | 2.247585 | 0.1993849 | 0.1352817 | 147275.2 | 33548.96875 | 177703.6 | 16338.49 | 137645.2 | 70.00018 | 151048.1 | 0.8500001 | 12.83287
1¦7 | 2.26007 | 0.2118699 | 0.1591549 | 150832.8 | 33293.1 | 154463.5 | 15416.95 | 129881.6 | 70.00027 | 154463.5 | 0.9999999 | 12.44723
1¦8 | 2.266671 | 0.2184706 | 0.3978873 | 169773.6 | 31953.93 | 69101.82 | 17249.76 | 145322.3 | 70.00051 | 172754.5 | 2.5 | 10.65922
1¦9 | 2.273495 | 0.2252942 | 0.6366197 | 178984 | 32545.03125 | 45479.71 | 18198.09 | 153311.6 | 70.00079 | 181918.8125 | 4 | 10.30562
1¦10 | 2.278522 | 0.2303219 | 0.8753522 | 185199.8125 | 33616.8 | 34222.92 | 18830.95 | 158643.2 | 70.00054 | 188226.1 | 5.5 | 10.28811
1¦11 | 2.282717 | 0.234517 | 1.114085 | 191350.9 | 35083.9375 | 27791.52 | 23740.63 | 200005.4 | 69.99978 | 194540.6 | 7 | 10.38971
1¦12 | 2.286211 | 0.2380109 | 1.352817 | 195008.3 | 36416.55 | 23338.76 | 23740.92 | 200007.8 | 70.0014 | 198379.4375 | 8.5 | 10.57778
1¦13 | 2.289287 | 0.2410868 | 1.591549 | 198110.5 | 37830.99 | 20169.03 | 23741.25 | 200010.5 | 69.99948 | 201690.3 | 10 | 10.81099

## LOT2058_70C_Batch_2_.2_rwd
SegIndex | t in h | t_seg in h | f in Hz | G' in Pa | G" in Pa | ¦η*¦ in Pas | τ in Pa | M in µNm | T in °C | ¦G*¦ in Pa | ω in rad/s | δ in °
1¦1 | 2.102888 | 0.07802748 | 0.01591549 | 53592.78125 | 28109.61 | 605172.375 | 5977.595 | 50358.85 | 70.00045 | 60517.24 | 0.1 | 27.67718
1¦2 | 2.138064 | 0.1132027 | 0.03978873 | 73969.23 | 29100.96 | 317951.3125 | 8351.054 | 70354.28 | 70.00015 | 79487.82 | 0.25 | 21.47566
1¦3 | 2.164496 | 0.139635 | 0.06366198 | 84592.05 | 29235.66 | 223754 | 9498.616 | 80022.04 | 70.0007 | 89501.62 | 0.4 | 19.06554
1¦4 | 2.18379 | 0.1589288 | 0.08753522 | 91181.54 | 28855.54 | 173888.1 | 10208.61 | 86003.45 | 70.00002 | 95638.46 | 0.55 | 17.56063
1¦5 | 2.199002 | 0.1741412 | 0.1114085 | 96054.29 | 28502.73 | 143134.2 | 10743.12 | 90506.45 | 70.00018 | 100194 | 0.7 | 16.5275
1¦6 | 2.211558 | 0.1866969 | 0.1352817 | 99875.8125 | 28220.05 | 122101.25 | 11181.11 | 94196.4 | 70.00005 | 103786.1 | 0.8500001 | 15.77771
1¦7 | 2.224031 | 0.1991706 | 0.1591549 | 103114 | 28112.1 | 106877.4 | 10669.1 | 89882.87 | 70.0003 | 106877.4 | 0.9999999 | 15.25
1¦8 | 2.230615 | 0.2057541 | 0.3978873 | 119190.4 | 26916.51 | 48876.74 | 12185.99 | 102662.1 | 70.00021 | 122191.8 | 2.5 | 12.72552
1¦9 | 2.237428 | 0.2125676 | 0.6366197 | 126966.9 | 27124.89 | 32458 | 12985.87 | 109400.7 | 70.00002 | 129832 | 4 | 12.05925
1¦10 | 2.242444 | 0.2175833 | 0.8753522 | 132201.25 | 27723.71875 | 24559.44 | 13511.84 | 113831.9 | 69.99996 | 135076.9 | 5.5 | 11.84378
1¦11 | 2.24688 | 0.2220192 | 1.114085 | 136124.8 | 28416.42 | 19865.6 | 13909.6 | 117182.8 | 70.00015 | 139059.2 | 7 | 11.79132
1¦12 | 2.250163 | 0.2253026 | 1.352817 | 139265.6 | 29289.88 | 16742.63 | 14234.61 | 119920.9 | 69.99987 | 142312.3 | 8.5 | 11.87716
1¦13 | 2.253003 | 0.2281417 | 1.591549 | 141947.6 | 30198.62 | 14512.43 | 14516.46 | 122295.3 | 69.99981 | 145124.3 | 10 | 12.01032

## LOT2058_70C_Batch_2_.3_rwd
SegIndex | t in h | t_seg in h | f in Hz | G' in Pa | G" in Pa | ¦η*¦ in Pas | τ in Pa | M in µNm | T in °C | ¦G*¦ in Pa | ω in rad/s | δ in °
1¦1 | 2.173072 | 0.0780618 | 0.01591549 | 48178.07 | 25449.54 | 544867.4375 | 5572.545 | 46946.47 | 69.99978 | 54486.74 | 0.1 | 27.84477
1¦2 | 2.208243 | 0.1132336 | 0.03978873 | 66872.33 | 26612.875 | 287893.2 | 7571.221 | 63784.51 | 70.00042 | 71973.28125 | 0.25 | 21.70085
1¦3 | 2.239053 | 0.1440427 | 0.06366198 | 76456.9 | 26714.23 | 202473.875 | 8099.943 | 68238.78 | 70.00009 | 80989.55 | 0.4 | 19.25954
1¦4 | 2.258358 | 0.1633477 | 0.08753522 | 82434.28125 | 26387.64 | 157372.2 | 9233.451 | 77788.13 | 69.99993 | 86554.71 | 0.55 | 17.75014
1¦5 | 2.273558 | 0.1785479 | 0.1114085 | 86821.34 | 26056.61 | 129495.8 | 9714.346 | 81839.47 | 70.00009 | 90647.07 | 0.7 | 16.70543
1¦6 | 2.286125 | 0.1911149 | 0.1352817 | 90269.5 | 25793.31 | 110449.7 | 10100.06 | 85088.95 | 70.00005 | 93882.25 | 0.8500001 | 15.94658
1¦7 | 2.296839 | 0.2018294 | 0.1591549 | 93095.09 | 25559.03 | 96539.95 | 10423.23 | 87811.52 | 70.00009 | 96539.9375 | 0.9999999 | 15.35215
1¦8 | 2.303414 | 0.2084044 | 0.3978873 | 107759.5 | 24567.35 | 44209.82 | 11014.7 | 92794.48 | 69.99975 | 110524.5 | 2.5 | 12.84296
1¦9 | 2.310221 | 0.2152116 | 0.6366197 | 114823.625 | 24728.17 | 29364.04 | 11749.54 | 98985.2 | 70.00009 | 117456.1 | 4 | 12.15348
1¦10 | 2.315242 | 0.2202322 | 0.8753522 | 119532 | 25236.57 | 22212.19 | 12221.67 | 102962.7 | 69.99951 | 122167.1 | 5.5 | 11.92167
1¦11 | 2.319431 | 0.2244217 | 1.114085 | 123056.8125 | 25866.97 | 17963.73 | 12578.19 | 105966.2 | 69.99868 | 125746.1 | 7 | 11.87094
1¦12 | 2.323554 | 0.2285438 | 1.352817 | 125908.75 | 26622.96 | 15140.31 | 12873.8 | 108456.6 | 69.99978 | 128692.6 | 8.5 | 11.93913
1¦13 | 2.326566 | 0.231556 | 1.591549 | 128320 | 27428.06 | 13121.86 | 13127.1 | 110590.6 | 70.00042 | 131218.6 | 10 | 12.06526

## LOT2058_70C_Batch_2_.4_rwd
SegIndex | t in h | t_seg in h | f in Hz | G' in Pa | G" in Pa | ¦η*¦ in Pas | τ in Pa | M in µNm | T in °C | ¦G*¦ in Pa | ω in rad/s | δ in °
1¦1 | 2.131499 | 0.07802762 | 0.01591549 | 46422.18 | 24868 | 526634.25 | 5198.413 | 43794.55 | 69.99981 | 52663.43 | 0.1 | 28.17761
1¦2 | 2.166675 | 0.1132035 | 0.03978873 | 63994.5 | 25700.01 | 275848.875 | 7238.705 | 60983.19 | 69.99972 | 68962.21875 | 0.25 | 21.88026
1¦3 | 2.188725 | 0.1352542 | 0.06366198 | 73200.89 | 25796 | 194032.9 | 8214.139 | 69200.83 | 70.00033 | 77613.17 | 0.4 | 19.41246
1¦4 | 2.211192 | 0.1577212 | 0.08753522 | 78799.87 | 25336.36 | 150496.1 | 8835.896 | 74438.88 | 69.99978 | 82772.88 | 0.55 | 17.82405
1¦5 | 2.226386 | 0.1729146 | 0.1114085 | 83134.76 | 25165.67 | 124086 | 9294.597 | 78303.26 | 70.00067 | 86860.23 | 0.7 | 16.84155
1¦6 | 2.238944 | 0.1854727 | 0.1352817 | 86452.77 | 24899.32 | 105843.5 | 9668.168 | 81450.45 | 69.99883 | 89966.98 | 0.8500001 | 16.06697
1¦7 | 2.249691 | 0.1962202 | 0.1591549 | 89171.98 | 24687.79 | 92526.38 | 9987.5 | 84140.69 | 69.99993 | 92526.375 | 0.9999999 | 15.47506
1¦8 | 2.256277 | 0.2028053 | 0.3978873 | 103306 | 23734.11 | 42398.95 | 10559.41 | 88958.81 | 69.99941 | 105997.4 | 2.5 | 12.93892
1¦9 | 2.263096 | 0.2096246 | 0.6366197 | 110115.3 | 23897.29 | 28169.63 | 11263.04 | 94886.58 | 70.00015 | 112678.5 | 4 | 12.24449
1¦10 | 2.26811 | 0.2146389 | 0.8753522 | 114652.7 | 24381.69 | 21312.1 | 11717.77 | 98717.56 | 70.00039 | 117216.5 | 5.5 | 12.0055
1¦11 | 2.272045 | 0.218574 | 1.114085 | 118033.5 | 24989.28 | 17235.69 | 12060.09 | 101601.4 | 69.99969 | 120649.8 | 7 | 11.95377
1¦12 | 2.275536 | 0.2220643 | 1.352817 | 120786 | 25717.54 | 14528.65 | 12342.95 | 103984.4 | 69.99902 | 123493.5 | 8.5 | 12.01983
1¦13 | 2.278728 | 0.2252572 | 1.591549 | 123107.3 | 26490.15 | 12592.52 | 12588.29 | 106051.3 | 69.99987 | 125925.2 | 10 | 12.1437

## LOT2058_70C_Batch_2_.5_rwd
SegIndex | t in h | t_seg in h | f in Hz | G' in Pa | G" in Pa | ¦η*¦ in Pas | τ in Pa | M in µNm | T in °C | ¦G*¦ in Pa | ω in rad/s | δ in °
1¦1 | 2.105969 | 0.07802775 | 0.01591549 | 48860.3 | 26197.12 | 554402.1875 | 5469.292 | 46076.6 | 70.0007 | 55440.21875 | 0.1 | 28.1986
1¦2 | 2.148101 | 0.1201601 | 0.03978873 | 67793.46875 | 27358.24 | 292422.4 | 7662.684 | 64555.05 | 70.00021 | 73105.59375 | 0.25 | 21.97667
1¦3 | 2.17016 | 0.1422192 | 0.06366198 | 77291.29 | 27242.07 | 204879.125 | 8686.58 | 73180.96 | 69.99911 | 81951.65625 | 0.4 | 19.4155
1¦4 | 2.192641 | 0.1646994 | 0.08753522 | 83305.3 | 26878.5 | 159153 | 9323.646 | 78547.98 | 69.99963 | 87534.15 | 0.55 | 17.88232
1¦5 | 2.207846 | 0.1799044 | 0.1114085 | 87770.07 | 26567.58 | 131004.1 | 9813.518 | 82674.96 | 70.00002 | 91702.9 | 0.7 | 16.84081
1¦6 | 2.220424 | 0.1924826 | 0.1352817 | 91266.8 | 26288.15 | 111738 | 10206.38 | 85984.71 | 70.00067 | 94977.34375 | 0.8500001 | 16.06832
1¦7 | 2.232908 | 0.2049666 | 0.1591549 | 94143.7 | 26041.51 | 97679.05 | 10548.81 | 88869.48 | 70.00042 | 97679.05 | 0.9999999 | 15.46221
1¦8 | 2.240198 | 0.2122567 | 0.3978873 | 109122.1 | 25039.59 | 44783.23 | 11182.25 | 94205.98 | 69.9999 | 111958.1 | 2.5 | 12.92359
1¦9 | 2.247012 | 0.2190709 | 0.6366197 | 116317.8 | 25194.46 | 29753.77 | 11895.57 | 100215.4 | 70.00045 | 119015.1 | 4 | 12.22149
1¦10 | 2.252027 | 0.224086 | 0.8753522 | 121123.8 | 25703.35 | 22512.9 | 12377.2 | 104272.9 | 70.00067 | 123820.9 | 5.5 | 11.98086
1¦11 | 2.256481 | 0.2285403 | 1.114085 | 124709.5 | 26320.96875 | 18208.12 | 12740.08 | 107330.1 | 69.99966 | 127456.8 | 7 | 11.91784
1¦12 | 2.259978 | 0.2320374 | 1.352817 | 127605.5 | 27072.54 | 15346.56 | 13037.8 | 109838.3 | 70.00021 | 130445.8 | 8.5 | 11.97815
1¦13 | 2.263017 | 0.2350762 | 1.591549 | 130048.0625 | 27867.68 | 13300.04 | 13294.33 | 111999.4 | 69.99944 | 133000.4 | 10 | 12.09486

## LOT2058_70C_Batch_2_.6_rwd
SegIndex | t in h | t_seg in h | f in Hz | G' in Pa | G" in Pa | ¦η*¦ in Pas | τ in Pa | M in µNm | T in °C | ¦G*¦ in Pa | ω in rad/s | δ in °
1¦1 | 2.134053 | 0.07802789 | 0.01591549 | 51698.53 | 27358.4 | 584911.9375 | 6033.321 | 50828.31 | 69.99865 | 58491.19 | 0.1 | 27.88739
1¦2 | 2.169225 | 0.1132001 | 0.03978873 | 71682.64 | 28559.875 | 308650.4375 | 8118.375 | 68394.06 | 70.00045 | 77162.6 | 0.25 | 21.72338
1¦3 | 2.195658 | 0.1396331 | 0.06366198 | 81948.86 | 28683.87 | 217059.6 | 9209.16 | 77583.49 | 69.99981 | 86823.84375 | 0.4 | 19.29115
1¦4 | 2.214953 | 0.1589281 | 0.08753522 | 88263.27 | 28283.79 | 168516.9 | 9880.517 | 83239.4 | 69.9996 | 92684.3 | 0.55 | 17.76795
1¦5 | 2.230184 | 0.1741589 | 0.1114085 | 92911.4 | 27924.54 | 138595.8 | 10393.4 | 87560.22 | 69.99975 | 97017.05 | 0.7 | 16.72816
1¦6 | 2.242747 | 0.1867213 | 0.1352817 | 96569.17 | 27631.06 | 118169.9 | 10805.06 | 91028.31 | 69.99966 | 100444.4 | 0.8500001 | 15.96726
1¦7 | 2.253462 | 0.1974369 | 0.1591549 | 99569.77 | 27381.87 | 103266.2 | 11149.42 | 93929.38 | 70.00036 | 103266.2 | 0.9999999 | 15.37635
1¦8 | 2.260054 | 0.2040285 | 0.3978873 | 115287.5 | 26297.72 | 47299.51 | 11787.49 | 99304.86 | 69.99938 | 118248.8 | 2.5 | 12.84964
1¦9 | 2.266859 | 0.2108335 | 0.6366197 | 122862.1 | 26455.78 | 31419.55 | 12568.83 | 105887.3 | 70.00012 | 125678.2 | 4 | 12.1519
1¦10 | 2.271883 | 0.2158576 | 0.8753522 | 127922.5 | 26979.63 | 23770.29 | 13075.79 | 110158.3 | 70.00005 | 130736.6 | 5.5 | 11.90949
1¦11 | 2.276065 | 0.2200397 | 1.114085 | 131666.8 | 27620.95 | 19218.96 | 13454.5 | 113348.8 | 70.00012 | 134532.7 | 7 | 11.84766
1¦12 | 2.280197 | 0.2241717 | 1.352817 | 134711.6875 | 28410.98 | 16197.07 | 13769.25 | 116000.4 | 70.00021 | 137675.0625 | 8.5 | 11.90928
1¦13 | 2.283389 | 0.2273634 | 1.591549 | 137302.6875 | 29240.09375 | 14038.17 | 14040.93 | 118289.2 | 70.00088 | 140381.7 | 10 | 12.02216

## LOT2058_70C_Batch_2_.7_rwd
SegIndex | t in h | t_seg in h | f in Hz | G' in Pa | G" in Pa | ¦η*¦ in Pas | τ in Pa | M in µNm | T in °C | ¦G*¦ in Pa | ω in rad/s | δ in °
1¦1 | 2.124247 | 0.07802762 | 0.01591549 | 47891.15625 | 25616.04 | 543115.5 | 5361.861 | 45171.53 | 69.9999 | 54311.55 | 0.1 | 28.14145
1¦2 | 2.173372 | 0.1271524 | 0.03978873 | 66549.91 | 26814.45 | 286995.7 | 7115.241 | 59943.06 | 69.99996 | 71748.90625 | 0.25 | 21.94561
1¦3 | 2.195415 | 0.1491957 | 0.06366198 | 75876.9375 | 26742.99 | 201129.6 | 8528.008 | 71845.05 | 70.00002 | 80451.83 | 0.4 | 19.41512
1¦4 | 2.214714 | 0.1684946 | 0.08753522 | 81729.9375 | 26387.32 | 156152.9 | 9148.55 | 77072.87 | 70.00015 | 85884.07 | 0.55 | 17.89319
1¦5 | 2.229923 | 0.1837039 | 0.1114085 | 86034.9 | 26047.02 | 128416.2 | 9623.441 | 81073.64 | 69.99957 | 89891.33 | 0.7 | 16.84366
1¦6 | 2.242496 | 0.1962769 | 0.1352817 | 89424.01 | 25768.58 | 109485.5625 | 10004.58 | 84284.58 | 70.00002 | 93062.73 | 0.8500001 | 16.07496
1¦7 | 2.253224 | 0.2070044 | 0.1591549 | 92211.51 | 25537.72 | 95682.49 | 10326.32 | 86995.12 | 70.00039 | 95682.48 | 0.9999999 | 15.47993
1¦8 | 2.259806 | 0.2135868 | 0.3978873 | 106838.2 | 24527.91 | 43847.03125 | 10919.22 | 91990.07 | 69.99987 | 109617.6 | 2.5 | 12.92991
1¦9 | 2.26661 | 0.2203908 | 0.6366197 | 113842.5625 | 24671.43 | 29121.31 | 11645.23 | 98106.42 | 70.0003 | 116485.2 | 4 | 12.22779
1¦10 | 2.271633 | 0.225414 | 0.8753522 | 118522 | 25161.51 | 22029.7 | 12113.72 | 102053.2 | 69.99999 | 121163.4 | 5.5 | 11.98561
1¦11 | 2.275582 | 0.2293627 | 1.114085 | 121999.4 | 25757.96 | 17812.71 | 12465.07 | 105013.2 | 70.00048 | 124688.9 | 7 | 11.92188
1¦12 | 2.27908 | 0.2328607 | 1.352817 | 124831 | 26479.99 | 15012.79 | 12757.27 | 107474.9 | 69.99969 | 127608.7 | 8.5 | 11.97643
1¦13 | 2.282282 | 0.2360622 | 1.591549 | 127216.7 | 27264.8 | 13010.56 | 13007.78 | 109585.3 | 70.00021 | 130105.6 | 10 | 12.09651

## LOT2059_70C_Batch_2_.2_rwd
SegIndex | t in h | t_seg in h | f in Hz | G' in Pa | G" in Pa | ¦η*¦ in Pas | τ in Pa | M in µNm | T in °C | ¦G*¦ in Pa | ω in rad/s | δ in °
1¦1 | 2.115226 | 0.07819824 | 0.01591549 | 33546.52 | 23991.77 | 412428.7 | 4325.915 | 36444.1 | 69.99944 | 41242.87 | 0.1 | 35.57155
1¦2 | 2.157396 | 0.1203685 | 0.03978873 | 51949.33 | 27848.2 | 235771.3 | 5892.292 | 49640.2 | 70.00005 | 58942.8125 | 0.25 | 28.19418
1¦3 | 2.17945 | 0.1424223 | 0.06366198 | 61781.76 | 28724.68 | 170332.3 | 7116.154 | 59950.75 | 70.00045 | 68132.90625 | 0.4 | 24.9355
1¦4 | 2.201937 | 0.1649099 | 0.08753522 | 67987.65625 | 28710.79 | 134184.2 | 7755.991 | 65341.12 | 69.99993 | 73801.3 | 0.55 | 22.89405
1¦5 | 2.217148 | 0.1801202 | 0.1114085 | 72837.49 | 28742.92 | 111862.3 | 8242.618 | 69440.76 | 70.00002 | 78303.61 | 0.7 | 21.53504
1¦6 | 2.229721 | 0.1926931 | 0.1352817 | 76614.84 | 28642.09 | 96227.82 | 8634.536 | 72742.51 | 69.99951 | 81793.65625 | 0.8500001 | 20.49801
1¦7 | 2.240444 | 0.2034162 | 0.1591549 | 79718.71 | 28524.85 | 84668.42 | 8982.655 | 75675.28 | 69.99987 | 84668.41 | 0.9999999 | 19.68816
1¦8 | 2.247037 | 0.2100091 | 0.3978873 | 96644.35 | 27856.14 | 40231.52 | 10034.6 | 84537.47 | 69.99981 | 100578.8 | 2.5 | 16.07876
1¦9 | 2.253846 | 0.2168182 | 0.6366197 | 104732.6 | 27931.69 | 27098.32 | 10841.63 | 91336.39 | 70.00042 | 108393.3 | 4 | 14.93294
1¦10 | 2.258889 | 0.2218617 | 0.8753522 | 110120.6 | 28304.73 | 20672.73 | 11373.54 | 95817.54 | 69.99981 | 113700 | 5.5 | 14.41492
1¦11 | 2.263603 | 0.2265757 | 1.114085 | 114134.5625 | 28794.23 | 16815.8125 | 11774.17 | 99192.7 | 69.99914 | 117710.6875 | 7 | 14.1593
1¦12 | 2.267515 | 0.2304879 | 1.352817 | 117368 | 29419.99 | 14235.18 | 12102.48 | 101958.6 | 69.99938 | 120999.1 | 8.5 | 14.07207
1¦13 | 2.270525 | 0.2334973 | 1.591549 | 120070.2 | 30089.88 | 12378.3 | 12381.33 | 104307.7 | 70.00118 | 123783 | 10 | 14.06873

## LOT2059_70C_Batch_2_.3_rwd
SegIndex | t in h | t_seg in h | f in Hz | G' in Pa | G" in Pa | ¦η*¦ in Pas | τ in Pa | M in µNm | T in °C | ¦G*¦ in Pa | ω in rad/s | δ in °
1¦1 | 2.126742 | 0.0781642 | 0.01591549 | 34945.71875 | 25107.74 | 430302.4 | 4249.231 | 35798.07 | 69.99984 | 43030.24 | 0.1 | 35.69642
1¦2 | 2.161929 | 0.1133516 | 0.03978873 | 53662.37 | 28621.42 | 243272.2 | 6288.37 | 52977 | 69.99966 | 60818.05 | 0.25 | 28.07372
1¦3 | 2.183981 | 0.1354028 | 0.06366198 | 64019.72 | 29658.29 | 176389.8125 | 7367.47 | 62067.99 | 70.00027 | 70555.93 | 0.4 | 24.85678
1¦4 | 2.203277 | 0.1546993 | 0.08753522 | 70629.375 | 29752.73 | 139346 | 8034.622 | 67688.47 | 69.99972 | 76640.29 | 0.55 | 22.84333
1¦5 | 2.21849 | 0.1699125 | 0.1114085 | 75573.6 | 29702.79 | 116001.625 | 8545.668 | 71993.84 | 69.99984 | 81201.14 | 0.7 | 21.45638
1¦6 | 2.233142 | 0.1845639 | 0.1352817 | 79388.8 | 29504.36 | 99640.1 | 8957.013 | 75459.25 | 70.00039 | 84694.09375 | 0.8500001 | 20.38727
1¦7 | 2.243868 | 0.1952897 | 0.1591549 | 82738.27 | 29482.76 | 87834.26 | 9323.252 | 78544.67 | 69.99966 | 87834.25 | 0.9999999 | 19.6129
1¦8 | 2.250467 | 0.2018891 | 0.3978873 | 100252.1 | 28786.73 | 41721.29 | 10402.28 | 87635.03 | 69.9999 | 104303.2 | 2.5 | 16.02106
1¦9 | 2.257284 | 0.2087066 | 0.6366197 | 108639 | 28875.36 | 28102.75 | 11240.44 | 94696.22 | 70.00036 | 112411 | 4 | 14.88461
1¦10 | 2.26234 | 0.2137618 | 0.8753522 | 114220 | 29269.77 | 21438.31 | 11791.49 | 99338.57 | 70.00012 | 117910.7 | 5.5 | 14.3732
1¦11 | 2.266299 | 0.217721 | 1.114085 | 118376.2 | 29767.76 | 17437.38 | 12205.13 | 102823.3 | 70.00018 | 122061.7 | 7 | 14.11534
1¦12 | 2.269795 | 0.2212175 | 1.352817 | 121734.3 | 30419.34375 | 14762.05 | 12547.27 | 105705.8 | 70.00027 | 125477.4375 | 8.5 | 14.02993
1¦13 | 2.273035 | 0.2244568 | 1.591549 | 124573.6 | 31121.61 | 12840.23 | 12839.83 | 108170.5 | 69.99951 | 128402.3 | 10 | 14.02681

## LOT2059_70C_Batch_2_.4_rwd
SegIndex | t in h | t_seg in h | f in Hz | G' in Pa | G" in Pa | ¦η*¦ in Pas | τ in Pa | M in µNm | T in °C | ¦G*¦ in Pa | ω in rad/s | δ in °
1¦1 | 2.117176 | 0.07802775 | 0.01591549 | 26977.48 | 19170.55 | 330952.3 | 3304.49 | 27839 | 70.00033 | 33095.23 | 0.1 | 35.3981
1¦2 | 2.159345 | 0.1201965 | 0.03978873 | 40954.01 | 21667.95 | 185331.3125 | 4812.048 | 40539.58 | 70.00005 | 46332.82 | 0.25 | 27.88242
1¦3 | 2.181383 | 0.142234 | 0.06366198 | 48448.64 | 22259.71 | 133294 | 5564.793 | 46881.15 | 69.99969 | 53317.59375 | 0.4 | 24.6764
1¦4 | 2.207061 | 0.1679126 | 0.08753522 | 53287.82 | 22289.79 | 105021.5 | 5779.316 | 48688.43 | 69.99951 | 57761.8 | 0.55 | 22.6991
1¦5 | 2.222267 | 0.1831186 | 0.1114085 | 56936.86 | 22237.86 | 87322.15 | 6436.08 | 54221.4 | 69.9999 | 61125.51 | 0.7 | 21.33415
1¦6 | 2.234826 | 0.1956776 | 0.1352817 | 59818.6 | 22150.40625 | 75044.66 | 6737.009 | 56756.61 | 69.99963 | 63787.96875 | 0.8500001 | 20.31924
1¦7 | 2.245551 | 0.2064023 | 0.1591549 | 62206.5 | 22066.91 | 66004.53125 | 6997.483 | 58951 | 70.00021 | 66004.52 | 0.9999999 | 19.53145
1¦8 | 2.252147 | 0.2129982 | 0.3978873 | 75129.2 | 21550.89 | 31263.62 | 7799.45 | 65707.24 | 70.0003 | 78159.05 | 2.5 | 16.00559
1¦9 | 2.258961 | 0.2198124 | 0.6366197 | 81335.05 | 21632.37 | 21040.66 | 8415.737 | 70899.22 | 69.99923 | 84162.64 | 4 | 14.89394
1¦10 | 2.264014 | 0.2248653 | 0.8753522 | 85460.27 | 21947.29 | 16042.45 | 8823.603 | 74335.32 | 70.00063 | 88233.45 | 5.5 | 14.40304
1¦11 | 2.267948 | 0.2287995 | 1.114085 | 88514.6875 | 22341.79 | 13041.54 | 9128.518 | 76904.11 | 69.99966 | 91290.77 | 7 | 14.16601
1¦12 | 2.271467 | 0.232318 | 1.352817 | 90982.68 | 22848.73 | 11036.22 | 9380.635 | 79028.09 | 69.99978 | 93807.85 | 8.5 | 14.09731
1¦13 | 2.274324 | 0.2351748 | 1.591549 | 93084.17 | 23374.86 | 9597.42 | 9596.914 | 80850.16 | 69.99951 | 95974.2 | 10 | 14.09637

## LOT2059_70C_Batch_2_.5_rwd
SegIndex | t in h | t_seg in h | f in Hz | G' in Pa | G" in Pa | ¦η*¦ in Pas | τ in Pa | M in µNm | T in °C | ¦G*¦ in Pa | ω in rad/s | δ in °
1¦1 | 2.108435 | 0.07802789 | 0.01591549 | 32434.9 | 22769.55 | 396292.2 | 3936.518 | 33163.59 | 70.00027 | 39629.21 | 0.1 | 35.06915
1¦2 | 2.143601 | 0.1131943 | 0.03978873 | 49513.96 | 25963.51 | 223633.2 | 5783.578 | 48724.33 | 69.99938 | 55908.29 | 0.25 | 27.67106
1¦3 | 2.165688 | 0.1352814 | 0.06366198 | 58894.76 | 26876.81 | 161844 | 6765.305 | 56994.99 | 69.9999 | 64737.59 | 0.4 | 24.52974
1¦4 | 2.184978 | 0.1545709 | 0.08753522 | 64848.5 | 26954.13 | 127685.7 | 7368.18 | 62073.96 | 69.99969 | 70227.15625 | 0.55 | 22.5701
1¦5 | 2.200182 | 0.1697751 | 0.1114085 | 69312.77 | 26878.29 | 106202.5 | 7833.581 | 65994.78 | 69.99874 | 74341.79 | 0.7 | 21.19543
1¦6 | 2.212755 | 0.1823478 | 0.1352817 | 72818.43 | 26786.05 | 91280.89 | 8199.414 | 69076.78 | 70.00109 | 77588.77 | 0.8500001 | 20.1959
1¦7 | 2.223466 | 0.1930595 | 0.1591549 | 75748.73 | 26682.57 | 80310.84375 | 8519.002 | 71769.19 | 70.00063 | 80310.84 | 0.9999999 | 19.40486
1¦8 | 2.230765 | 0.2003585 | 0.3978873 | 91526.16 | 26026.95 | 38061.93 | 9494.424 | 79986.72 | 70.00002 | 95154.83 | 2.5 | 15.87396
1¦9 | 2.237571 | 0.2071647 | 0.6366197 | 99069.11 | 26104.45 | 25612.66 | 10246.94 | 86326.4 | 69.99993 | 102450.625 | 4 | 14.76175
1¦10 | 2.242596 | 0.2121891 | 0.8753522 | 104092.4 | 26456.25 | 19527.6 | 10743.17 | 90506.94 | 69.99908 | 107401.8 | 5.5 | 14.26043
1¦11 | 2.246786 | 0.2163795 | 1.114085 | 107843 | 26912.18 | 15878.61 | 11117.22 | 93658.16 | 69.99993 | 111150.3 | 7 | 14.01195
1¦12 | 2.250275 | 0.2198686 | 1.352817 | 110874.8 | 27501.21875 | 13439.36 | 11425.61 | 96256.18 | 69.99917 | 114234.5 | 8.5 | 13.93043
1¦13 | 2.253111 | 0.2227041 | 1.591549 | 113405 | 28138.16 | 11684.37 | 11687.13 | 98459.42 | 69.99951 | 116843.7 | 10 | 13.93488

## LOT2059_70C_Batch_2_.6_rwd
SegIndex | t in h | t_seg in h | f in Hz | G' in Pa | G" in Pa | ¦η*¦ in Pas | τ in Pa | M in µNm | T in °C | ¦G*¦ in Pa | ω in rad/s | δ in °
1¦1 | 2.261264 | 0.07802789 | 0.01591549 | 30677.76 | 21799.12 | 376341.125 | 3736.116 | 31475.28 | 70.00024 | 37634.11 | 0.1 | 35.39698
1¦2 | 2.296451 | 0.1132147 | 0.03978873 | 47165.89 | 24997.55 | 213522.8 | 5518.14 | 46488.12 | 70.00005 | 53380.7 | 0.25 | 27.92324
1¦3 | 2.318518 | 0.1352817 | 0.06366198 | 56259.78125 | 25909.65 | 154848.2 | 6466.777 | 54480.01 | 70.00005 | 61939.27 | 0.4 | 24.72777
1¦4 | 2.337815 | 0.1545783 | 0.08753522 | 62030.77 | 26021.37 | 122304.7 | 7055.376 | 59438.72 | 70.0003 | 67267.59 | 0.55 | 22.75763
1¦5 | 2.353012 | 0.1697758 | 0.1114085 | 66361.59 | 25982.88 | 101809.8 | 7501.839 | 63199.99 | 69.99963 | 71266.89 | 0.7 | 21.38208
1¦6 | 2.365571 | 0.1823344 | 0.1352817 | 69783.9 | 25891.82 | 87567.49 | 7857.613 | 66197.25 | 70.00015 | 74432.38 | 0.8500001 | 20.3563
1¦7 | 2.376294 | 0.1930576 | 0.1591549 | 72633.03125 | 25795.82 | 77077.77 | 8172.292 | 68848.28 | 69.99966 | 77077.77 | 0.9999999 | 19.55263
1¦8 | 2.382873 | 0.1996366 | 0.3978873 | 87896.52 | 25202.51 | 36575.32 | 9121.913 | 76848.47 | 69.9999 | 91438.3125 | 2.5 | 15.99915
1¦9 | 2.38969 | 0.2064536 | 0.6366197 | 95238.02 | 25293.5625 | 24634.89 | 9853.029 | 83007.83 | 69.99905 | 98539.55 | 4 | 14.87341
1¦10 | 2.395024 | 0.2117878 | 0.8753522 | 100128.4 | 25665.47 | 18793.71 | 10336.77 | 87083.13 | 70.00131 | 103365.4 | 5.5 | 14.37685
1¦11 | 2.398964 | 0.2157271 | 1.114085 | 103761.7 | 26117.02 | 15285.44 | 10699.07 | 90135.38 | 70.00048 | 106998.1 | 7 | 14.12799
1¦12 | 2.402875 | 0.2196388 | 1.352817 | 106695.3 | 26701.58 | 12939.5 | 10998.81 | 92660.55 | 70.00012 | 109985.75 | 8.5 | 14.05027
1¦13 | 2.405715 | 0.222479 | 1.591549 | 109158.9 | 27325.3 | 11252.71 | 11252.42 | 94797.1 | 70.00005 | 112527.1 | 10 | 14.05382

## LOT2059_70C_Batch_2_.7_rwd
SegIndex | t in h | t_seg in h | f in Hz | G' in Pa | G" in Pa | ¦η*¦ in Pas | τ in Pa | M in µNm | T in °C | ¦G*¦ in Pa | ω in rad/s | δ in °
1¦1 | 2.109362 | 0.07799384 | 0.01591549 | 30584.43 | 21721.11 | 375128.4375 | 3794.462 | 31966.82 | 70.00005 | 37512.84375 | 0.1 | 35.38243
1¦2 | 2.151495 | 0.1201267 | 0.03978873 | 47196.82 | 25119.84 | 213861.5 | 5589.143 | 47086.29 | 69.99938 | 53465.375 | 0.25 | 28.02351
1¦3 | 2.173573 | 0.1422047 | 0.06366198 | 56417.86 | 26142.96 | 155451.5 | 6495.595 | 54722.79 | 70.00005 | 62180.62 | 0.4 | 24.8621
1¦4 | 2.192858 | 0.1614897 | 0.08753522 | 62220.74 | 26229.98 | 122770.1 | 7077.42 | 59624.43 | 69.99856 | 67523.57 | 0.55 | 22.8585
1¦5 | 2.208059 | 0.1766911 | 0.1114085 | 66535.55 | 26202.54 | 102155.875 | 7524.762 | 63393.11 | 70.0006 | 71509.12 | 0.7 | 21.49515
1¦6 | 2.220617 | 0.1892482 | 0.1352817 | 69973.07 | 26099.8125 | 87861.4 | 7883.352 | 66414.08 | 70.00079 | 74682.2 | 0.8500001 | 20.45541
1¦7 | 2.231334 | 0.1999657 | 0.1591549 | 72848.75 | 26015.65 | 77354.74 | 8196.2 | 69049.71 | 69.99966 | 77354.73 | 0.9999999 | 19.6526
1¦8 | 2.237914 | 0.2065461 | 0.3978873 | 88259.6875 | 25413.45 | 36738.24 | 9164.846 | 77210.16 | 69.99987 | 91845.61 | 2.5 | 16.0632
1¦9 | 2.244729 | 0.2133605 | 0.6366197 | 95646.96875 | 25507.98 | 24747.48 | 9900.544 | 83408.12 | 69.99963 | 98989.9 | 4 | 14.9326
1¦10 | 2.249751 | 0.2183826 | 0.8753522 | 100589 | 25886.3125 | 18884.82 | 10388.99 | 87523.04 | 69.99987 | 103866.5 | 5.5 | 14.43176
1¦11 | 2.253931 | 0.2225624 | 1.114085 | 104250.4 | 26336.91 | 15360.81 | 10753.9375 | 90597.62 | 69.99978 | 107525.7 | 7 | 14.17805
1¦12 | 2.257421 | 0.2260524 | 1.352817 | 107231.9 | 26920.65625 | 13007 | 11058.39 | 93162.52 | 69.99941 | 110559.5 | 8.5 | 14.0929
1¦13 | 2.260264 | 0.2288961 | 1.591549 | 109728.5 | 27550.94 | 11313.45 | 11315.94 | 95332.23 | 69.9984375 | 113134.5 | 10 | 14.09462

## LOT2060_70C_Batch_2_.2_rwd
SegIndex | t in h | t_seg in h | f in Hz | G' in Pa | G" in Pa | ¦η*¦ in Pas | τ in Pa | M in µNm | T in °C | ¦G*¦ in Pa | ω in rad/s | δ in °
1¦1 | 2.123506 | 0.07802762 | 0.01591549 | 62646.49 | 29192.27 | 691141.875 | 7003.807 | 59004.27 | 70.00057 | 69114.1875 | 0.1 | 24.98477
1¦2 | 2.158682 | 0.1132038 | 0.03978873 | 83878.34 | 29539.51 | 355711.3125 | 9399.688 | 79188.62 | 69.99978 | 88927.82 | 0.25 | 19.40078
1¦3 | 2.180731 | 0.1352534 | 0.06366198 | 94496.53125 | 29353.78 | 247376.7 | 10572.31 | 89067.47 | 69.99999 | 98950.6875 | 0.4 | 17.25654
1¦4 | 2.200034 | 0.1545559 | 0.08753522 | 101048.6 | 28827.8 | 191055.1 | 11291.21 | 95123.94 | 69.99972 | 105080.3125 | 0.55 | 15.92273
1¦5 | 2.215233 | 0.1697556 | 0.1114085 | 105836.2 | 28384.75 | 156537.8 | 11842.32 | 99766.81 | 70.00137 | 109576.5 | 0.7 | 15.01314
1¦6 | 2.227792 | 0.1823139 | 0.1352817 | 109600.5 | 28026.53 | 133090.8125 | 12228.85 | 103023.2 | 70.0006 | 113127.2 | 0.8500001 | 14.34402
1¦7 | 2.240276 | 0.1947978 | 0.1591549 | 112745.9 | 27851.72 | 116135.1 | 11579.97 | 97556.65 | 69.99926 | 116135.1 | 0.9999999 | 13.87602
1¦8 | 2.246863 | 0.2013854 | 0.3978873 | 128486.1 | 26633.3 | 52486.96 | 13079.18 | 110186.9 | 70.00024 | 131217.4 | 2.5 | 11.71074
1¦9 | 2.253671 | 0.2081931 | 0.6366197 | 136109 | 26950.52 | 34687.88 | 13867.9375 | 116831.8 | 70.00057 | 138751.5 | 4 | 11.20009
1¦10 | 2.258697 | 0.2132191 | 0.8753522 | 141213.1 | 27644.79 | 26162.47 | 14383.38 | 121174.2 | 70.00042 | 143893.6 | 5.5 | 11.07651
1¦11 | 2.262883 | 0.2174051 | 1.114085 | 145045.4 | 28480.26 | 21116.44 | 14775.15625 | 124474.8 | 70.00146 | 147815.0625 | 7 | 11.10893
1¦12 | 2.26637 | 0.2208923 | 1.352817 | 148154.9 | 29451.11 | 17771.03125 | 15097.86 | 127193.4 | 70.00045 | 151053.8 | 8.5 | 11.24303
1¦13 | 2.269203 | 0.2237255 | 1.591549 | 150790 | 30483.81 | 15384.04 | 15377.04 | 129545.4 | 69.99923 | 153840.4 | 10 | 11.42892

## LOT2060_70C_Batch_2_.3_rwd
SegIndex | t in h | t_seg in h | f in Hz | G' in Pa | G" in Pa | ¦η*¦ in Pas | τ in Pa | M in µNm | T in °C | ¦G*¦ in Pa | ω in rad/s | δ in °
1¦1 | 2.132237 | 0.0780618 | 0.01591549 | 62726.99 | 29455.02 | 692984.375 | 6774.199 | 57069.92 | 69.99996 | 69298.4375 | 0.1 | 25.15357
1¦2 | 2.167375 | 0.1131995 | 0.03978873 | 83362.95 | 29443.9 | 353640 | 9344.143 | 78720.66 | 70.00005 | 88409.98 | 0.25 | 19.45329
1¦3 | 2.189437 | 0.1352618 | 0.06366198 | 93897.63 | 29231.74 | 245856.4 | 10509.83 | 88541.11 | 69.99948 | 98342.5625 | 0.4 | 17.29215
1¦4 | 2.211929 | 0.1577535 | 0.08753522 | 100334.3 | 28660.02 | 189722.4 | 11223.86 | 94556.53 | 70.00054 | 104347.3 | 0.55 | 15.94174
1¦5 | 2.227141 | 0.1729652 | 0.1114085 | 105094.9 | 28208.64 | 155449.6875 | 11755.36 | 99034.18 | 69.99893 | 108814.8 | 0.7 | 15.0247
1¦6 | 2.239708 | 0.1855328 | 0.1352817 | 108793.6 | 27840.11 | 132116.7 | 12138.44 | 102261.5 | 69.99993 | 112299.2 | 0.8500001 | 14.35387
1¦7 | 2.252186 | 0.1980107 | 0.1591549 | 111817.2 | 27664.24 | 115188.5 | 11489.25 | 96792.35 | 70.00012 | 115188.5 | 0.9999999 | 13.89627
1¦8 | 2.258776 | 0.2046003 | 0.3978873 | 127431.5 | 26439.97 | 52058.21 | 12974.89 | 109308.3 | 70.00042 | 130145.5 | 2.5 | 11.72163
1¦9 | 2.265584 | 0.211408 | 0.6366197 | 134979.5 | 26733.48 | 34400.36 | 13756.96 | 115896.9 | 69.99911 | 137601.4 | 4 | 11.20278
1¦10 | 2.270928 | 0.2167523 | 0.8753522 | 140026.1 | 27420.31 | 25942.84 | 14265.95 | 120184.9 | 69.9999 | 142685.6 | 5.5 | 11.07962
1¦11 | 2.275113 | 0.2209375 | 1.114085 | 143810.4 | 28244.73 | 20936.83 | 14652.15 | 123438.5 | 69.99978 | 146557.8 | 7 | 11.11161
1¦12 | 2.278629 | 0.2244534 | 1.352817 | 146893.625 | 29204.68 | 17619.84 | 14973.58 | 126146.4 | 69.99948 | 149768.7 | 8.5 | 11.24464
1¦13 | 2.282006 | 0.2278299 | 1.591549 | 149507.9 | 30213.98 | 15253.03 | 15250.02 | 128475.3 | 69.99944 | 152530.3 | 10 | 11.425

## LOT2060_70C_Batch_2_.4_rwd
SegIndex | t in h | t_seg in h | f in Hz | G' in Pa | G" in Pa | ¦η*¦ in Pas | τ in Pa | M in µNm | T in °C | ¦G*¦ in Pa | ω in rad/s | δ in °
1¦1 | 2.115265 | 0.0780618 | 0.01591549 | 60742.62 | 28601.96 | 671396.875 | 6976.897 | 58777.56 | 69.9999 | 67139.6875 | 0.1 | 25.21441
1¦2 | 2.150438 | 0.1132347 | 0.03978873 | 81431.02 | 28847.7 | 345559.3125 | 9130.536 | 76921.11 | 69.99932 | 86389.82 | 0.25 | 19.50717
1¦3 | 2.172497 | 0.1352935 | 0.06366198 | 91726.49 | 28641.26 | 240235.1875 | 10266.44 | 86490.64 | 70.00054 | 96094.08 | 0.4 | 17.34078
1¦4 | 2.191809 | 0.1546059 | 0.08753522 | 98034.91 | 28100.21 | 185423 | 10960.91 | 92341.27 | 70.0003 | 101982.7 | 0.55 | 15.99414
1¦5 | 2.207024 | 0.1698206 | 0.1114085 | 102678.1 | 27632.67 | 151901.9375 | 11488.43 | 96785.4 | 69.99975 | 106331.4 | 0.7 | 15.06254
1¦6 | 2.219582 | 0.1823792 | 0.1352817 | 106314.1 | 27276.78 | 129126.5 | 11869.11 | 99992.48 | 69.99981 | 109757.5 | 0.8500001 | 14.38986
1¦7 | 2.232063 | 0.1948596 | 0.1591549 | 109122.125 | 26842.72 | 112375.1 | 12153.67 | 102389.8 | 69.9996 | 112375.1 | 0.9999999 | 13.81969
1¦8 | 2.239354 | 0.2021506 | 0.3978873 | 124586.6875 | 25920.61 | 50901.82 | 12713.26 | 107104.1 | 69.9996 | 127254.5 | 2.5 | 11.75288
1¦9 | 2.246164 | 0.2089612 | 0.6366197 | 132017.7 | 26224.37 | 33649.28125 | 13457.7 | 113375.7 | 69.99966 | 134597.1 | 4 | 11.23515
1¦10 | 2.25151 | 0.2143071 | 0.8753522 | 136989.5 | 26904.92 | 25383.02 | 13959.61 | 117604.1 | 69.99987 | 139606.625 | 5.5 | 11.11153
1¦11 | 2.255708 | 0.2185046 | 1.114085 | 140685.6 | 27715.54 | 20484.23 | 14336.58 | 120779.9 | 70.00155 | 143389.6 | 7 | 11.14475
1¦12 | 2.259209 | 0.2220058 | 1.352817 | 143693.9 | 28662.23 | 17238.19 | 14650.36 | 123423.4 | 70.00054 | 146524.6 | 8.5 | 11.28058
1¦13 | 2.26297 | 0.2257673 | 1.591549 | 146278.8 | 29656.38 | 14925.48 | 14924.46 | 125732.6 | 70.00112 | 149254.8 | 10 | 11.46074

## LOT2060_70C_Batch_2_.5_rwd
SegIndex | t in h | t_seg in h | f in Hz | G' in Pa | G" in Pa | ¦η*¦ in Pas | τ in Pa | M in µNm | T in °C | ¦G*¦ in Pa | ω in rad/s | δ in °
1¦1 | 2.130325 | 0.0780618 | 0.01591549 | 60128.4 | 28410.44 | 665024.625 | 6494.758 | 54715.74 | 70.00027 | 66502.46 | 0.1 | 25.29056
1¦2 | 2.165468 | 0.1132052 | 0.03978873 | 79934.52 | 28402.96 | 339323 | 8958.176 | 75469.05 | 70.00045 | 84830.75 | 0.25 | 19.56154
1¦3 | 2.187523 | 0.1352606 | 0.06366198 | 90189.4375 | 28210.32 | 236246.125 | 10096.43 | 85058.41 | 70.00024 | 94498.45 | 0.4 | 17.36914
1¦4 | 2.209998 | 0.1577349 | 0.08753522 | 96302.6 | 27526.46 | 182107.9 | 10783.4 | 90845.79 | 70.00027 | 100159.4 | 0.55 | 15.95168
1¦5 | 2.225204 | 0.1729416 | 0.1114085 | 101009.4375 | 27246.94 | 149456.8 | 11303.76 | 95229.63 | 70.00005 | 104619.8 | 0.7 | 15.09604
1¦6 | 2.237781 | 0.1855179 | 0.1352817 | 104612.1 | 26906.75 | 127078.8125 | 11684.68 | 98438.75 | 70.00024 | 108017 | 0.8500001 | 14.4241
1¦7 | 2.248506 | 0.196243 | 0.1591549 | 107580 | 26624.23 | 110825.6 | 11984.31 | 100963 | 69.99926 | 110825.5625 | 0.9999999 | 13.90044
1¦8 | 2.255107 | 0.2028442 | 0.3978873 | 122662.4 | 25569.45 | 50119.65 | 12489.28 | 105217.2 | 69.99935 | 125299.1 | 2.5 | 11.7749
1¦9 | 2.261925 | 0.2096623 | 0.6366197 | 129983.1 | 25853.88 | 33132.35 | 13251.15 | 111635.6 | 69.99975 | 132529.4 | 4 | 11.24942
1¦10 | 2.266988 | 0.2147251 | 0.8753522 | 134864.4 | 26522.37 | 24990.48 | 13744.22 | 115789.6 | 70.00063 | 137447.625 | 5.5 | 11.12578
1¦11 | 2.271187 | 0.2189246 | 1.114085 | 138519.1875 | 27321.81 | 20169.71 | 14116.94 | 118929.5 | 69.99975 | 141188 | 7 | 11.15791
1¦12 | 2.274488 | 0.2222252 | 1.352817 | 141489.3125 | 28240.05 | 16974.12 | 14426.35 | 121536.2 | 70.00134 | 144280 | 8.5 | 11.28742
1¦13 | 2.277513 | 0.22525 | 1.591549 | 144034.7 | 29178.2 | 14696.04 | 14695.81 | 123806.3 | 70.00067 | 146960.4375 | 10 | 11.45186

## LOT2060_70C_Batch_2_.6_rwd
SegIndex | t in h | t_seg in h | f in Hz | G' in Pa | G" in Pa | ¦η*¦ in Pas | τ in Pa | M in µNm | T in °C | ¦G*¦ in Pa | ω in rad/s | δ in °
1¦1 | 2.137251 | 0.07802775 | 0.01591549 | 57687.21 | 27366.3 | 638492.6875 | 6577.079 | 55409.26 | 69.9999 | 63849.27 | 0.1 | 25.37925
1¦2 | 2.172421 | 0.1131973 | 0.03978873 | 77475.02 | 27701.01 | 329113.375 | 8695.989 | 73260.23 | 69.99978 | 82278.34 | 0.25 | 19.67439
1¦3 | 2.198848 | 0.1396248 | 0.06366198 | 87457.57 | 27684.36 | 229336.7 | 9154.662 | 77124.36 | 70.00106 | 91734.67 | 0.4 | 17.56498
1¦4 | 2.218145 | 0.158922 | 0.08753522 | 93441.66 | 27011.02 | 176849.75 | 10456.51 | 88091.89 | 69.99981 | 97267.37 | 0.55 | 16.12291
1¦5 | 2.233345 | 0.174122 | 0.1114085 | 97886.73 | 26585.40625 | 144903.875 | 10956.16 | 92301.26 | 70.0006 | 101432.7 | 0.7 | 15.19464
1¦6 | 2.245937 | 0.1867137 | 0.1352817 | 101357.9 | 26237.1 | 123174.9375 | 11328.43 | 95437.5 | 69.99963 | 104698.7 | 0.8500001 | 14.5128
1¦7 | 2.25846 | 0.1992361 | 0.1591549 | 104238.1 | 26091.4375 | 107454 | 10719.92 | 90311.01 | 70.00063 | 107454 | 0.9999999 | 14.05275
1¦8 | 2.265763 | 0.2065393 | 0.3978873 | 118939.6 | 24921.35 | 48608.97 | 12129.34 | 102184.8 | 70.00021 | 121522.4375 | 2.5 | 11.83395
1¦9 | 2.272592 | 0.2133685 | 0.6366197 | 126047.1 | 25193.18 | 32135.03 | 12855.64 | 108303.6 | 70.00005 | 128540.1 | 4 | 11.30284
1¦10 | 2.277637 | 0.2184134 | 0.8753522 | 130806.1875 | 25823.36 | 24241.96 | 13335.69 | 112347.9 | 69.9992 | 133330.8125 | 5.5 | 11.16756
1¦11 | 2.281861 | 0.2226378 | 1.114085 | 134375.1875 | 26585.68 | 19568.55 | 13700.29 | 115419.5 | 70.00024 | 136979.9 | 7 | 11.19125
1¦12 | 2.285565 | 0.226342 | 1.352817 | 137254.7 | 27476.22 | 16467.99 | 13999.53 | 117940.5 | 69.99917 | 139977.875 | 8.5 | 11.32008
1¦13 | 2.288572 | 0.229349 | 1.591549 | 139701 | 28416.29 | 14256.17 | 14258.46 | 120121.8 | 69.99975 | 142561.75 | 10 | 11.49756

## LOT2060_70C_Batch_2_.7_rwd
SegIndex | t in h | t_seg in h | f in Hz | G' in Pa | G" in Pa | ¦η*¦ in Pas | τ in Pa | M in µNm | T in °C | ¦G*¦ in Pa | ω in rad/s | δ in °
1¦1 | 2.139603 | 0.07802775 | 0.01591549 | 58490.34375 | 27614.43 | 646813.5 | 6659.211 | 56101.19 | 70.00005 | 64681.35 | 0.1 | 25.27291
1¦2 | 2.181807 | 0.1202325 | 0.03978873 | 78401.6 | 27824.79 | 332770.9375 | 8824.555 | 74343.34 | 69.9999 | 83192.73 | 0.25 | 19.53981
1¦3 | 2.203853 | 0.1422786 | 0.06366198 | 88550.91 | 27800.93 | 232031.1875 | 9924.329 | 83608.5 | 69.99996 | 92812.48 | 0.4 | 17.4299
1¦4 | 2.223179 | 0.1616044 | 0.08753522 | 94735.61 | 27307.39 | 179259.5 | 10588.64 | 89205.05 | 69.99969 | 98592.74 | 0.55 | 16.07955
1¦5 | 2.23838 | 0.1768057 | 0.1114085 | 99225.27 | 26863.86 | 146853.5 | 11100.36 | 93516.11 | 69.99944 | 102797.5 | 0.7 | 15.14888
1¦6 | 2.250942 | 0.1893674 | 0.1352817 | 102738 | 26530.23 | 124833.1 | 11477.81 | 96695.94 | 69.99981 | 106108.2 | 0.8500001 | 14.47929
1¦7 | 2.263426 | 0.2018514 | 0.1591549 | 105606.9 | 26250.12 | 108820.4 | 11785.38 | 99287.12 | 70.00079 | 108820.4 | 0.9999999 | 13.95881
1¦8 | 2.270007 | 0.2084325 | 0.3978873 | 120525.3 | 25210.35 | 49253.46 | 12276.81 | 103427.2 | 69.9996 | 123133.7 | 2.5 | 11.81426
1¦9 | 2.276818 | 0.2152433 | 0.6366197 | 127740.2 | 25493.51 | 32564.82 | 13023.97 | 109721.8 | 70.00057 | 130259.3 | 4 | 11.28641
1¦10 | 2.281842 | 0.2202669 | 0.8753522 | 132585 | 26148.99 | 24570.73 | 13513.02 | 113841.8 | 70.00018 | 135139 | 5.5 | 11.15693
1¦11 | 2.286282 | 0.2247073 | 1.114085 | 136195.3 | 26923.59 | 19833 | 13880.82 | 116940.4 | 69.9999 | 138831 | 7 | 11.18226
1¦12 | 2.289773 | 0.228198 | 1.352817 | 139153.3125 | 27825.29 | 16695.0625 | 14189.8125 | 119543.5 | 70.00002 | 141908 | 8.5 | 11.30781
1¦13 | 2.292814 | 0.2312397 | 1.591549 | 141640.9 | 28780.96 | 14453.54 | 14452.42 | 121755.8 | 69.99905 | 144535.4375 | 10 | 11.48593

## LOT30035_70C_Batch_2_.1_rwd
SegIndex | t in h | t_seg in h | f in Hz | G' in Pa | G" in Pa | ¦η*¦ in Pas | τ in Pa | M in µNm | T in °C | ¦G*¦ in Pa | ω in rad/s | δ in °
1¦1 | 2.114006 | 0.07799357 | 0.01591549 | 31349.3 | 21300.02 | 379007.8 | 3968.416 | 33432.32 | 69.99975 | 37900.79 | 0.1 | 34.19382
1¦2 | 2.149199 | 0.1131866 | 0.03978873 | 47420.40625 | 24356.9 | 213239.9 | 5553.569 | 46786.6 | 70.00042 | 53309.98 | 0.25 | 27.18674
1¦3 | 2.171248 | 0.1352361 | 0.06366198 | 56167.96 | 25187.16 | 153891.9 | 6436.228 | 54222.64 | 70.00039 | 61556.75 | 0.4 | 24.15269
1¦4 | 2.190545 | 0.1545332 | 0.08753522 | 61739.42 | 25254.65 | 121281.8 | 7003.62 | 59002.7 | 70.00036 | 66704.98 | 0.55 | 22.24713
1¦5 | 2.20574 | 0.1697274 | 0.1114085 | 65886.4375 | 25195.07 | 100770.6 | 7434.576 | 62633.33 | 70.00152 | 70539.45 | 0.7 | 20.92693
1¦6 | 2.2183 | 0.1822877 | 0.1352817 | 69208.59 | 25091.48 | 86607.8125 | 7782.078 | 65560.89 | 69.99963 | 73616.65 | 0.8500001 | 19.92805
1¦7 | 2.229018 | 0.1930054 | 0.1591549 | 71948.68 | 24987.78125 | 76164.3125 | 8086.772 | 68127.82 | 70.00091 | 76164.3 | 0.9999999 | 19.15212
1¦8 | 2.235604 | 0.1995917 | 0.3978873 | 86781.42 | 24303.46 | 36048.13 | 8989.792 | 75735.4 | 69.99951 | 90120.33 | 2.5 | 15.6451
1¦9 | 2.242417 | 0.2064052 | 0.6366197 | 93906.73 | 24266.36 | 24247.85 | 9697.586 | 81698.28 | 69.99987 | 96991.4 | 4 | 14.48881
1¦10 | 2.247441 | 0.2114285 | 0.8753522 | 98623.92 | 24491.35 | 18476.26 | 10160.79 | 85600.6 | 70.00009 | 101619.4 | 5.5 | 13.94619
1¦11 | 2.251881 | 0.2158686 | 1.114085 | 102115.9 | 24807.6875 | 15012.29 | 10506.71 | 88514.86 | 70.00018 | 105086.1 | 7 | 13.65472
1¦12 | 2.255174 | 0.2191615 | 1.352817 | 104925.6 | 25237.11 | 12696.23 | 10789.77 | 90899.51 | 70.00106 | 107918 | 8.5 | 13.52411
1¦13 | 2.258174 | 0.2221616 | 1.591549 | 107294.7 | 25725.75 | 11033.57 | 11032.73 | 92946.37 | 70.00048 | 110335.7 | 10 | 13.48312

## LOT30035_70C_Batch_2_.2_rwd
SegIndex | t in h | t_seg in h | f in Hz | G' in Pa | G" in Pa | ¦η*¦ in Pas | τ in Pa | M in µNm | T in °C | ¦G*¦ in Pa | ω in rad/s | δ in °
1¦1 | 2.132375 | 0.07806193 | 0.01591549 | 33154.3 | 22594.85 | 401215 | 4210.722 | 35473.64 | 69.99984 | 40121.5 | 0.1 | 34.27466
1¦2 | 2.167551 | 0.113238 | 0.03978873 | 50156.1 | 25872.62 | 225744.2 | 5856.072 | 49335.07 | 70.00024 | 56436.04 | 0.25 | 27.28658
1¦3 | 2.189612 | 0.1352991 | 0.06366198 | 59485.81 | 26790.27 | 163100.4 | 6819.302 | 57449.89 | 70.00021 | 65240.17 | 0.4 | 24.24509
1¦4 | 2.208936 | 0.1546235 | 0.08753522 | 65412.61 | 26890.69 | 128589.5 | 7421.894 | 62526.49 | 70.00115 | 70724.24 | 0.55 | 22.34724
1¦5 | 2.224139 | 0.1698265 | 0.1114085 | 69870.07 | 26840.26 | 106925.7 | 7885.88 | 66435.39 | 69.99978 | 74848.02 | 0.7 | 21.01405
1¦6 | 2.236702 | 0.1823889 | 0.1352817 | 73414.08 | 26747.29 | 91923.27 | 8258.054 | 69570.79 | 69.99948 | 78134.78125 | 0.8500001 | 20.01844
1¦7 | 2.250951 | 0.1966386 | 0.1591549 | 76282.84375 | 26624.54 | 80795.66 | 8076.042 | 68037.42 | 69.99999 | 80795.65625 | 0.9999999 | 19.24021
1¦8 | 2.257526 | 0.2032134 | 0.3978873 | 92170.52 | 25933.63 | 38299.79 | 9550.884 | 80462.37 | 70.00033 | 95749.46 | 2.5 | 15.71479
1¦9 | 2.264344 | 0.2100308 | 0.6366197 | 99794.41 | 25887.09 | 25774.34375 | 10307.4 | 86835.74 | 70.00082 | 103097.4 | 4 | 14.54223
1¦10 | 2.269358 | 0.2150456 | 0.8753522 | 104878.1 | 26133.86 | 19651.85 | 10807.61 | 91049.79 | 69.99975 | 108085.2 | 5.5 | 13.99218
1¦11 | 2.273542 | 0.2192295 | 1.114085 | 108629.2 | 26461.46875 | 15972.25 | 11179.24 | 94180.61 | 69.99948 | 111805.7 | 7 | 13.6903
1¦12 | 2.277675 | 0.2233622 | 1.352817 | 111663 | 26922.34 | 13513.25 | 11483.93 | 96747.51 | 69.99987 | 114862.7 | 8.5 | 13.5555
1¦13 | 2.280511 | 0.2261981 | 1.591549 | 114194.5 | 27416.08 | 11743.94 | 11742.2 | 98923.3 | 70.00076 | 117439.4 | 10 | 13.5002

## LOT30035_70C_Batch_2_.4_rwd
SegIndex | t in h | t_seg in h | f in Hz | G' in Pa | G" in Pa | ¦η*¦ in Pas | τ in Pa | M in µNm | T in °C | ¦G*¦ in Pa | ω in rad/s | δ in °
1¦1 | 2.124792 | 0.07799371 | 0.01591549 | 32008.5 | 21993.36 | 388362.1875 | 3957.689 | 33341.95 | 70.00063 | 38836.22 | 0.1 | 34.49334
1¦2 | 2.17398 | 0.127181 | 0.03978873 | 48990.85 | 25649.55 | 221196.9 | 5748.112 | 48425.55 | 69.99987 | 55299.21 | 0.25 | 27.63466
1¦3 | 2.200417 | 0.1536183 | 0.06366198 | 57801.87 | 26287.27 | 158746.6 | 6646.22 | 55991.74 | 69.99996 | 63498.64 | 0.4 | 24.4552
1¦4 | 2.219707 | 0.1729088 | 0.08753522 | 63720.71 | 26482.8125 | 125463.4 | 7239.267 | 60987.92 | 69.99972 | 69004.84375 | 0.55 | 22.56814
1¦5 | 2.234911 | 0.1881125 | 0.1114085 | 68130.25 | 26446.72 | 104404.625 | 7697.289 | 64846.58 | 70.00018 | 73083.24 | 0.7 | 21.21516
1¦6 | 2.247471 | 0.2006719 | 0.1352817 | 71611.57 | 26363.93 | 89776.90625 | 8059.879 | 67901.25 | 70.0006 | 76310.375 | 0.8500001 | 20.21127
1¦7 | 2.259942 | 0.2131429 | 0.1591549 | 74497.59375 | 26258.25 | 78989.8 | 8381.48 | 70610.62 | 69.99993 | 78989.79 | 0.9999999 | 19.41609
1¦8 | 2.266538 | 0.2197392 | 0.3978873 | 90163.11 | 25584.62 | 37489.11 | 9348.912 | 78760.84 | 69.9996 | 93722.78125 | 2.5 | 15.84178
1¦9 | 2.273372 | 0.2265736 | 0.6366197 | 97693.5625 | 25547.7 | 25244.7 | 10096.01 | 85054.84 | 70.00152 | 100978.8 | 4 | 14.65514
1¦10 | 2.278396 | 0.2315976 | 0.8753522 | 102694.4 | 25773.54 | 19250.78 | 10586.78 | 89189.37 | 70.00152 | 105879.3 | 5.5 | 14.08871
1¦11 | 2.282338 | 0.2355397 | 1.114085 | 106394.1 | 26075.26 | 15648.97 | 10952.07 | 92266.78 | 70.0003 | 109542.8 | 7 | 13.77072
1¦12 | 2.285868 | 0.2390692 | 1.352817 | 109394.1 | 26514.54 | 13242.53 | 11253.95 | 94810.05 | 69.99972 | 112561.5 | 8.5 | 13.6244
1¦13 | 2.288883 | 0.2420846 | 1.591549 | 111904 | 27008.14 | 11511.71 | 11510.5 | 96971.35 | 70.00051 | 115117.1 | 10 | 13.5689

## LOT30035_70C_Batch_2_.5_rwd
SegIndex | t in h | t_seg in h | f in Hz | G' in Pa | G" in Pa | ¦η*¦ in Pas | τ in Pa | M in µNm | T in °C | ¦G*¦ in Pa | ω in rad/s | δ in °
1¦1 | 2.1207 | 0.07802748 | 0.01591549 | 32952.1 | 22662.27 | 399927.375 | 4063.104 | 34230.02 | 69.99978 | 39992.74 | 0.1 | 34.51761
1¦2 | 2.155833 | 0.1131611 | 0.03978873 | 50219.6 | 26214.01 | 226598.6 | 5902.102 | 49722.84 | 69.99996 | 56649.64 | 0.25 | 27.56401
1¦3 | 2.177886 | 0.1352138 | 0.06366198 | 59737.0625 | 27194.86 | 164089.9 | 6859.227 | 57786.24 | 69.99984 | 65635.95 | 0.4 | 24.47705
1¦4 | 2.200384 | 0.157712 | 0.08753522 | 65910.84 | 27410.29 | 129787.6 | 7122.883 | 60007.44 | 70.00024 | 71383.2 | 0.55 | 22.58092
1¦5 | 2.215595 | 0.1729229 | 0.1114085 | 70382.32 | 27299.32 | 107844.6 | 7952.76 | 66998.82 | 69.99923 | 75491.21875 | 0.7 | 21.19987
1¦6 | 2.228157 | 0.1854849 | 0.1352817 | 74027.71875 | 27228.75 | 92795.91 | 8339.868 | 70260.06 | 69.99932 | 78876.54 | 0.8500001 | 20.19445
1¦7 | 2.242393 | 0.1997214 | 0.1591549 | 77086.62 | 27205.08 | 81746.34375 | 8167.867 | 68811.01 | 70.00048 | 81746.34 | 0.9999999 | 19.43874
1¦8 | 2.248982 | 0.2063095 | 0.3978873 | 93231.39 | 26460.65 | 38765.46 | 9670.715 | 81471.91 | 69.99984 | 96913.66 | 2.5 | 15.84484
1¦9 | 2.25579 | 0.2131184 | 0.6366197 | 101042.7 | 26421.99 | 26110.04 | 10445.8 | 88001.67 | 70.00039 | 104440.1 | 4 | 14.65433
1¦10 | 2.261138 | 0.218466 | 0.8753522 | 106233.6 | 26663.61 | 19914.29 | 10955.87 | 92298.86 | 69.99825 | 109528.625 | 5.5 | 14.08964
1¦11 | 2.265575 | 0.2229026 | 1.114085 | 110061.1 | 26997.4 | 16189.13 | 11335.06 | 95493.35 | 70.00033 | 113323.9 | 7 | 13.78222
1¦12 | 2.269069 | 0.2263966 | 1.352817 | 113160.6 | 27461.4 | 13699.42 | 11646.75 | 98119.2 | 70.00155 | 116445.1 | 8.5 | 13.64064
1¦13 | 2.271907 | 0.2292348 | 1.591549 | 115755.9375 | 27979.08 | 11908.93 | 11911.27 | 100347.7 | 69.99996 | 119089.3 | 10 | 13.5882

## LOT30035_70C_Batch_2_.6_rwd
SegIndex | t in h | t_seg in h | f in Hz | G' in Pa | G" in Pa | ¦η*¦ in Pas | τ in Pa | M in µNm | T in °C | ¦G*¦ in Pa | ω in rad/s | δ in °
1¦1 | 2.121794 | 0.07799344 | 0.01591549 | 31038.97 | 21496.87 | 377562.3125 | 3922.494 | 33045.44 | 70.00015 | 37756.23 | 0.1 | 34.70557
1¦2 | 2.170974 | 0.1271741 | 0.03978873 | 47546.56 | 24866.79 | 214626.5 | 5602.41 | 47198.06 | 69.99978 | 53656.61 | 0.25 | 27.60951
1¦3 | 2.197419 | 0.1536183 | 0.06366198 | 56379.52 | 25730.06 | 154933.2 | 6183.915 | 52097.01 | 69.99984 | 61973.27 | 0.4 | 24.53065
1¦4 | 2.216703 | 0.1729028 | 0.08753522 | 62042.75 | 25787.47 | 122160.9 | 7047.841 | 59375.24 | 69.99929 | 67188.52 | 0.55 | 22.56974
1¦5 | 2.231901 | 0.1881003 | 0.1114085 | 66323.84 | 25763.89 | 101645.9 | 7492.446 | 63120.86 | 70.00048 | 71152.15625 | 0.7 | 21.22896
1¦6 | 2.244456 | 0.2006553 | 0.1352817 | 69744.82 | 25697.34 | 87445.02 | 7850.449 | 66136.9 | 70.00094 | 74328.28125 | 0.8500001 | 20.22622
1¦7 | 2.255178 | 0.2113772 | 0.1591549 | 72555.29 | 25606.49 | 76941.3 | 8162.828 | 68768.55 | 70.00012 | 76941.29 | 0.9999999 | 19.43915
1¦8 | 2.261767 | 0.2179667 | 0.3978873 | 87829.82 | 24972.07 | 36524.36 | 9111.095 | 76757.33 | 69.99963 | 91310.90625 | 2.5 | 15.87169
1¦9 | 2.268572 | 0.2247719 | 0.6366197 | 95196.2 | 24944.5625 | 24602.53 | 9841.482 | 82910.55 | 70.00085 | 98410.09375 | 4 | 14.68328
1¦10 | 2.274242 | 0.2304419 | 0.8753522 | 100090.8 | 25183.29 | 18765.5 | 10322.21 | 86960.45 | 70.00088 | 103210.3 | 5.5 | 14.12273
1¦11 | 2.27894 | 0.2351396 | 1.114085 | 103735.3 | 25502.8125 | 15260.6 | 10683.36 | 90003.07 | 69.99944 | 106824.2 | 7 | 13.81197
1¦12 | 2.283267 | 0.2394663 | 1.352817 | 106675.2 | 25954.02 | 12916.13 | 10980.61 | 92507.27 | 69.99951 | 109787.1 | 8.5 | 13.67435
1¦13 | 2.286296 | 0.2424961 | 1.591549 | 109117 | 26431.88 | 11227.27 | 11228.49 | 94595.56 | 69.99978 | 112272.7 | 10 | 13.61671

## LOT30035_70C_Batch_2_.7_rwd
SegIndex | t in h | t_seg in h | f in Hz | G' in Pa | G" in Pa | ¦η*¦ in Pas | τ in Pa | M in µNm | T in °C | ¦G*¦ in Pa | ω in rad/s | δ in °
1¦1 | 2.118195 | 0.07802775 | 0.01591549 | 31170.7 | 21814.84375 | 380460.25 | 3777.458 | 31823.58 | 69.99996 | 38046.02 | 0.1 | 34.98629
1¦2 | 2.160381 | 0.1202135 | 0.03978873 | 47978.27 | 25271.04 | 216907 | 5634.246 | 47466.26 | 69.99969 | 54226.75 | 0.25 | 27.77661
1¦3 | 2.186829 | 0.1466619 | 0.06366198 | 56966.08 | 26156.97 | 156710.7 | 6259.890625 | 52737.07 | 70.00042 | 62684.3 | 0.4 | 24.66305
1¦4 | 2.209316 | 0.1691482 | 0.08753522 | 62791.2 | 26298.19 | 123774.4 | 6794.776 | 57243.27 | 70.0003 | 68075.91 | 0.55 | 22.72489
1¦5 | 2.224536 | 0.1843689 | 0.1114085 | 67089.65 | 26206.21 | 102894.7 | 7584.692 | 63898 | 69.99987 | 72026.29 | 0.7 | 21.33636
1¦6 | 2.237096 | 0.1969286 | 0.1352817 | 70569.8 | 26143.44 | 88537.32 | 7952.154 | 66993.71 | 70.00021 | 75256.73 | 0.8500001 | 20.32776
1¦7 | 2.247809 | 0.2076417 | 0.1591549 | 73459.7 | 26062.79 | 77946.125 | 8265.612 | 69634.47 | 70.00042 | 77946.12 | 0.9999999 | 19.53419
1¦8 | 2.254391 | 0.214223 | 0.3978873 | 89054.66 | 25427.11 | 37045.43 | 9242.142 | 77861.35 | 70.00042 | 92613.55 | 2.5 | 15.93524
1¦9 | 2.261189 | 0.2210216 | 0.6366197 | 96549.71 | 25409.44 | 24959.33 | 9985.174 | 84121.09 | 69.99883 | 99837.3 | 4 | 14.74446
1¦10 | 2.266219 | 0.2260518 | 0.8753522 | 101552 | 25647.37 | 19043.75 | 10477.23 | 88266.45 | 69.99969 | 104740.6 | 5.5 | 14.17389
1¦11 | 2.270409 | 0.2302417 | 1.114085 | 105265.4 | 25981.6 | 15489.19 | 10845.46875 | 91368.73 | 69.99987 | 108424.4 | 7 | 13.86463
1¦12 | 2.273893 | 0.2337253 | 1.352817 | 108256.8 | 26431.14 | 13110.2 | 11145.89 | 93899.64 | 70.00012 | 111436.7 | 8.5 | 13.72047
1¦13 | 2.276943 | 0.236775 | 1.591549 | 110761.5 | 26932.36 | 11398.89 | 11401.81 | 96055.67 | 69.99996 | 113988.9 | 10 | 13.6666