## Ed's Calculations
Sample | ηo (Pa∙s) | Δηo (Pa∙s) | High | Low | ωc (rad/s) | Δωc (rad/s) | High | Low | Gc (MPa) | ΔGc (MPa) | High | Low
30035 | 27398.4 | 820 | 28218.4 | 26578.4 | 4.6875 | 0.1375 | 4.825 | 4.55 | 24451.67 | 585.8 | 25037.47 | 23865.87
2055 | 49006 | 6919 | 55925 | 42087 | 2.49 | 0.04174 | 2.53174 | 2.44826 | 28142 | 4326 | 32468 | 23816
2056 | 53120 | 1819 | 54939 | 51301 | 2.55 | 0.0424 | 2.5924 | 2.5076 | 30058.3 | 1162 | 31220.3 | 28896.3
2057 | 124808 | 1218.5 | 126026.5 | 123589.5 | 0.8209 | 0.0314 | 0.8523 | 0.7895 | 30795 | 859.3 | 31654.3 | 29935.7
2058 | 49896 | 1896.7 | 51792.7 | 47999.3 | 2.1958 | 0.0386 | 2.2344 | 2.1572 | 23490 | 686.586 | 24176.586 | 22803.414
2059 | 24683.7 | 2086.7 | 26770.4 | 22597 | 5.798 | 0.1778 | 5.9758 | 5.6202 | 26281.7 | 2289 | 28570.7 | 23992.7
2060 | 67400.91 | 2485.5 | 69886.41 | 64915.41 | 1.602 | 0.0393 | 1.6413 | 1.5627 | 25432 | 481.32 | 25913.32 | 24950.68