## LOT2055_170C_Batch_2_.1_rwd
SegIndex | t in h | t_seg in h | f in Hz | G' in Pa | G" in Pa | ¦η*¦ in Pas | τ in Pa | M in µNm | T in °C | ¦G*¦ in Pa | ω in rad/s | δ in °
1¦1 | 0.2441448 | 0.07819823 | 0.01591549 | 112.2752 | 536.006 | 5476.388 | 57.66015 | 485.7637 | 170.0002 | 547.6387 | 0.1 | 78.16951
1¦2 | 0.3038558 | 0.1379092 | 0.02336075 | 170.4569 | 762.6581 | 5324.126 | 82.05897 | 691.3139 | 170.0005 | 781.4749 | 0.1467799 | 77.40124
1¦3 | 0.3521679 | 0.1862213 | 0.0342889 | 265.783 | 1050.411 | 5029.227 | 110.0144 | 926.827 | 170.0005 | 1083.514 | 0.2154435 | 75.8006
1¦4 | 0.3800028 | 0.2140562 | 0.05032922 | 407.5407 | 1435.611 | 4719.182 | 151.3268 | 1274.868 | 170.0003 | 1492.337 | 0.3162278 | 74.15183
1¦5 | 0.3990704 | 0.2331238 | 0.0738732 | 612.989 | 1966.532 | 4437.822 | 209.1656 | 1762.136 | 170.0002 | 2059.855 | 0.464159 | 72.68719
1¦6 | 0.4147049 | 0.2487583 | 0.108431 | 909.8235 | 2630.563 | 4085.558 | 283.7081 | 2390.127 | 170.001 | 2783.458 | 0.6812922 | 70.92122
1¦7 | 0.4254343 | 0.2594877 | 0.1591549 | 1315.698 | 3468.843 | 3709.978 | 377.7989 | 3182.804 | 169.9998 | 3709.978 | 0.9999999 | 69.22876
1¦8 | 0.4328135 | 0.2668669 | 0.2336075 | 1905.661 | 4576.023 | 3377.143 | 506.2321 | 4264.803 | 169.9993 | 4956.968 | 1.467799 | 67.39097
1¦9 | 0.4404048 | 0.2744582 | 0.3428889 | 2727.645 | 5987.984375 | 3054.151 | 656.0301 | 5526.791 | 170.0004 | 6579.97 | 2.154435 | 65.50981
1¦10 | 0.4455952 | 0.2796486 | 0.5032921 | 3865.767 | 7769.041 | 2744.124 | 865.9402 | 7295.2 | 170.0005 | 8677.681 | 3.162278 | 63.5457
1¦11 | 0.45188 | 0.2859334 | 0.7387319 | 5430.495 | 9989.955 | 2449.711 | 1137.26 | 9580.963 | 169.9999 | 11370.55 | 4.641589 | 61.4717
1¦12 | 0.4564486 | 0.290502 | 1.08431 | 7550.241 | 12691.31 | 2167.554 | 1476.951 | 12442.72 | 170.0006 | 14767.38 | 6.812922 | 59.25098
1¦13 | 0.4594712 | 0.2935246 | 1.591549 | 10400.44 | 15927.78 | 1902.271 | 1902.716 | 16029.62 | 170.0001 | 19022.71 | 10 | 56.85647
1¦14 | 0.4627807 | 0.2968341 | 2.336075 | 14166.58 | 19694.72 | 1652.852 | 2426.218 | 20439.92 | 170.0007 | 24260.54 | 14.67799 | 54.27222
1¦15 | 0.4651737 | 0.2992271 | 3.428889 | 19061.79 | 23957.85 | 1421.062 | 3061.803 | 25794.46 | 170.0002 | 30615.85 | 21.54434 | 51.49288
1¦16 | 0.4681895 | 0.3022429 | 5.03292 | 24211.85 | 27404.76 | 1156.389 | 3567.538 | 30055.08 | 169.9998 | 36568.21 | 31.62277 | 48.5397
1¦17 | 0.4702891 | 0.3043425 | 7.387315 | 31429.35 | 31881.6 | 964.5136 | 3573.265 | 30103.33 | 170 | 44768.74 | 46.41587 | 45.40927
1¦18 | 0.4724608 | 0.3065142 | 10.84309 | 40112.61 | 36407.13 | 795.1224 | 3584.187 | 30195.34 | 169.9995 | 54171.03125 | 68.12917 | 42.22761
1¦19 | 0.4752068 | 0.3092601 | 15.91549 | 50313.41 | 40634.86 | 646.7327 | 3605.365 | 30373.76 | 169.9993 | 64673.27 | 100 | 38.92555

## LOT2055_170C_Batch_2_.2_rwd
SegIndex | t in h | t_seg in h | f in Hz | G' in Pa | G" in Pa | ¦η*¦ in Pas | τ in Pa | M in µNm | T in °C | ¦G*¦ in Pa | ω in rad/s | δ in °
1¦1 | 0.2448354 | 0.07819821 | 0.01591549 | 104.957 | 531.6973 | 5419.576 | 57.15627 | 481.5187 | 170.0002 | 541.9576 | 0.1 | 78.83339
1¦2 | 0.3045169 | 0.1378797 | 0.02336075 | 159.3935 | 761.7332 | 5302.027 | 81.77745 | 688.9423 | 169.9989 | 778.2312 | 0.1467799 | 78.18132
1¦3 | 0.3528268 | 0.1861896 | 0.0342889 | 250.7578 | 1055.724 | 5036.567 | 110.1301 | 927.8022 | 170.0001 | 1085.096 | 0.2154435 | 76.63859
1¦4 | 0.3806719 | 0.2140347 | 0.05032922 | 388.0263 | 1452.714 | 4754.935 | 152.4107 | 1283.999 | 170 | 1503.643 | 0.3162278 | 75.04517
1¦5 | 0.4035034 | 0.2368662 | 0.0738732 | 589.6241 | 1984.203 | 4459.584 | 205.9878 | 1735.364 | 170.0001 | 2069.956 | 0.464159 | 73.4502
1¦6 | 0.4191351 | 0.2524979 | 0.108431 | 884.6417 | 2691.562 | 4158.587 | 288.8029 | 2433.049 | 170.0004 | 2833.213 | 0.6812922 | 71.80574
1¦7 | 0.4298566 | 0.2632194 | 0.1591549 | 1296.571 | 3572.241 | 3800.263 | 386.737 | 3258.104 | 170.0001 | 3800.263 | 0.9999999 | 70.05126
1¦8 | 0.4372421 | 0.2706049 | 0.2336075 | 1899.37 | 4736.849 | 3476.95 | 520.8051 | 4387.574 | 170.0008 | 5103.464 | 1.467799 | 68.15032
1¦9 | 0.4448303 | 0.2781931 | 0.3428889 | 2745.305 | 6226.966 | 3158.73 | 678.791 | 5718.543 | 169.9987 | 6805.278 | 2.154435 | 66.20858
1¦10 | 0.4500178 | 0.2833806 | 0.5032921 | 3919.377 | 8101.398 | 2845.948 | 898.1398 | 7566.468 | 170.0016 | 8999.676 | 3.162278 | 64.18276
1¦11 | 0.4559175 | 0.2892803 | 0.7387319 | 5546.05 | 10444.82 | 2547.822 | 1183.19 | 9967.902 | 169.9997 | 11825.94 | 4.641589 | 62.03234
1¦12 | 0.4609969 | 0.2943597 | 1.08431 | 7757.884 | 13300.58 | 2260.079 | 1540.259 | 12976.06 | 170.0004 | 15397.74 | 6.812922 | 59.7461
1¦13 | 0.4640165 | 0.2973793 | 1.591549 | 10739.19 | 16719.19 | 1987.112 | 1988.013 | 16748.22 | 169.9997 | 19871.12 | 10 | 57.28625
1¦14 | 0.4672152 | 0.300578 | 2.336075 | 14689.13 | 20695.5 | 1729.026 | 2538.475 | 21385.64 | 169.9997 | 25378.62 | 14.67799 | 54.63386
1¦15 | 0.4695472 | 0.30291 | 3.428889 | 19813.48 | 25209.4375 | 1488.272 | 3207.153 | 27018.98 | 169.9997 | 32063.84 | 21.54434 | 51.83424
1¦16 | 0.4728562 | 0.3062189 | 5.03292 | 25117.8 | 28692.57 | 1205.889 | 3567.221 | 30052.41 | 169.9996 | 38133.55 | 31.62277 | 48.80073
1¦17 | 0.4751058 | 0.3084686 | 7.387315 | 32689.6 | 33419.37 | 1007.176 | 3572.671 | 30098.33 | 169.9999 | 46748.95 | 46.41587 | 45.63245
1¦18 | 0.4772279 | 0.3105907 | 10.84309 | 41799.57 | 38174.74 | 830.8986 | 3583.076 | 30185.98 | 170.0007 | 56608.43 | 68.12917 | 42.40485
1¦19 | 0.4799769 | 0.3133397 | 15.91549 | 52534.54 | 42599.64 | 676.3584 | 3603.26 | 30356.03 | 170.0011 | 67635.84375 | 100 | 39.03819

## LOT2055_170C_Batch_2_.4_rwd
SegIndex | t in h | t_seg in h | f in Hz | G' in Pa | G" in Pa | ¦η*¦ in Pas | τ in Pa | M in µNm | T in °C | ¦G*¦ in Pa | ω in rad/s | δ in °
1¦1 | 0.4511782 | 0.07816427 | 0.01591549 | 105.2006 | 580.6288 | 5900.822 | 64.08717 | 539.9087 | 170.0001 | 590.0822 | 0.1 | 79.73034
1¦2 | 0.4863591 | 0.1133452 | 0.03978873 | 301.1974 | 1308.031 | 5369.044 | 142.3148 | 1198.945 | 169.9994 | 1342.261 | 0.25 | 77.03266
1¦3 | 0.5084249 | 0.135411 | 0.06366198 | 521.3463 | 1912.271 | 4955.162 | 201.9849 | 1701.642 | 170.0001 | 1982.065 | 0.4 | 74.74996
1¦4 | 0.5277483 | 0.1547344 | 0.08753522 | 740.0049 | 2460.478 | 4671.545 | 261.3029 | 2201.373 | 169.9997 | 2569.35 | 0.55 | 73.261
1¦5 | 0.5429717 | 0.1699578 | 0.1114085 | 945.7499 | 2955.604 | 4433.187 | 315.0413 | 2654.097 | 170.0001 | 3103.231 | 0.7 | 72.25609
1¦6 | 0.5555345 | 0.1825207 | 0.1352817 | 1161.877 | 3434.706 | 4265.766 | 370.9829 | 3125.383 | 170.0001 | 3625.901 | 0.8500001 | 71.31058
1¦7 | 0.5680207 | 0.1950068 | 0.1591549 | 1373.939 | 3888.556 | 4124.146 | 422.8913 | 3562.69 | 170.0001 | 4124.146 | 0.9999999 | 70.54021
1¦8 | 0.5746166 | 0.2016028 | 0.3978873 | 3385.292 | 7540.886 | 3306.361 | 824.4977 | 6946.064 | 170.001 | 8265.903 | 2.5 | 65.8235
1¦9 | 0.581435 | 0.2084211 | 0.6366197 | 5244.059 | 10388.08 | 2909.17 | 1163.975 | 9806.021 | 170.0001 | 11636.68 | 4 | 63.21467
1¦10 | 0.5864699 | 0.213456 | 0.8753522 | 6982.952 | 12778.1 | 2647.572 | 1456.626 | 12271.49 | 170.0004 | 14561.64 | 5.5 | 61.34436
1¦11 | 0.5904086 | 0.2173947 | 1.114085 | 8632.227 | 14865.37 | 2455.708 | 1719.303 | 14484.44 | 169.9995 | 17189.95 | 7 | 59.85653
1¦12 | 0.593699 | 0.2206851 | 1.352817 | 10202.29 | 16721.3 | 2304.467 | 1959.13 | 16504.89 | 169.9984375 | 19587.97 | 8.5 | 58.61107
1¦13 | 0.5965477 | 0.2235338 | 1.591549 | 11705.99 | 18394.62 | 2180.349 | 2180.81 | 18372.45 | 170.0006 | 21803.49 | 10 | 57.52809
1¦14 | 0.600456 | 0.2274421 | 3.978873 | 24368.68 | 29904.13 | 1543.031 | 3857.687 | 32499.47 | 170.0002 | 38575.76 | 25 | 50.82364
1¦15 | 0.602765 | 0.2297511 | 6.366198 | 32742.05 | 35100.3 | 1200.019 | 3569.108 | 30068.31 | 170.0008 | 48000.76 | 40 | 46.99085
1¦16 | 0.6057107 | 0.2326968 | 8.753522 | 40347.65 | 39371.18 | 1024.981 | 3574.767 | 30115.98 | 170.0022 | 56373.96 | 55 | 44.29823
1¦17 | 0.6077153 | 0.2347014 | 11.14085 | 46962.25 | 42634.43 | 906.1184 | 3581.6 | 30173.55 | 170.0008 | 63428.29 | 70 | 42.23458
1¦18 | 0.6094614 | 0.2364475 | 13.52817 | 52712.82 | 45244.35 | 817.2613 | 3589.546875 | 30240.5 | 170.0004 | 69467.21 | 85 | 40.64008
1¦19 | 0.6121691 | 0.2391552 | 15.91549 | 58026.07 | 47149.36 | 747.6688 | 3598.709 | 30317.69 | 170.0014 | 74766.88 | 100 | 39.09575

## LOT2055_170C_Batch_2_.5_rwd
SegIndex | t in h | t_seg in h | f in Hz | G' in Pa | G" in Pa | ¦η*¦ in Pas | τ in Pa | M in µNm | T in °C | ¦G*¦ in Pa | ω in rad/s | δ in °
1¦1 | 0.3722357 | 0.07819814 | 0.01591549 | 108.9773 | 593.0284 | 6029.583 | 64.43337 | 542.8254 | 170.0005 | 602.9583 | 0.1 | 79.58727
1¦2 | 0.4074119 | 0.1133744 | 0.03978873 | 306.0151 | 1325.937 | 5443.166 | 145.7617 | 1227.984 | 170.0003 | 1360.791 | 0.25 | 77.00416
1¦3 | 0.4294801 | 0.1354425 | 0.06366198 | 531.0894 | 1936.859 | 5020.881 | 204.6291 | 1723.918 | 170 | 2008.353 | 0.4 | 74.6663
1¦4 | 0.4487743 | 0.1547368 | 0.08753522 | 753.4498 | 2489.059 | 4728.356 | 264.4647 | 2228.009 | 170 | 2600.596 | 0.55 | 73.15869
1¦5 | 0.4639732 | 0.1699356 | 0.1114085 | 963.3036 | 2986.591 | 4483.001 | 318.7479 | 2685.324 | 170.0005 | 3138.101 | 0.7 | 72.12326
1¦6 | 0.4765437 | 0.1825062 | 0.1352817 | 1182.197 | 3469.718 | 4312.455 | 375.0856 | 3159.946 | 169.999 | 3665.587 | 0.8500001 | 71.18508
1¦7 | 0.4872878 | 0.1932503 | 0.1591549 | 1398.361 | 3924.390625 | 4166.084 | 426.6436 | 3594.301 | 170.0014 | 4166.084 | 0.9999999 | 70.38771
1¦8 | 0.493871 | 0.1998334 | 0.3978873 | 3435.525 | 7600.147 | 3336.227 | 831.9983 | 7009.252 | 170.0017 | 8340.567 | 2.5 | 65.67541
1¦9 | 0.5007098 | 0.2066723 | 0.6366197 | 5312.195 | 10463.82 | 2933.758 | 1173.895 | 9889.593 | 169.9995 | 11735.03 | 4 | 63.08434
1¦10 | 0.5057464 | 0.2117089 | 0.8753522 | 7064.303 | 12864.71 | 2668.489 | 1468.285 | 12369.71 | 169.9995 | 14676.69 | 5.5 | 61.22782
1¦11 | 0.5099356 | 0.2158981 | 1.114085 | 8723.61 | 14956.43 | 2473.517 | 1731.879 | 14590.39 | 169.9995 | 17314.62 | 7 | 59.74634
1¦12 | 0.5134276 | 0.2193901 | 1.352817 | 10302.36 | 16818.82 | 2320.396 | 1972.681 | 16619.05 | 169.999 | 19723.37 | 8.5 | 58.51047
1¦13 | 0.5162827 | 0.2222451 | 1.591549 | 11811.89 | 18496.93 | 2194.669 | 2195.343 | 18494.88 | 170.0011 | 21946.69 | 10 | 57.43824
1¦14 | 0.5196865 | 0.225649 | 3.978873 | 24579.77 | 30087.29 | 1554.045 | 3885.517 | 32733.93 | 170.0005 | 38851.13 | 25 | 50.75295
1¦15 | 0.5220296 | 0.2279921 | 6.366198 | 32716.83 | 35020.11 | 1198.123 | 3569.199 | 30069.07 | 169.9999 | 47924.93 | 40 | 46.9475
1¦16 | 0.5248311 | 0.2307936 | 8.753522 | 40337.38 | 39305.45 | 1024.013 | 3574.909 | 30117.18 | 170.0004 | 56320.71 | 55 | 44.25766
1¦17 | 0.5268775 | 0.23284 | 11.14085 | 46953.92 | 42581.22 | 905.5195 | 3581.803 | 30175.26 | 170.0008 | 63386.37 | 70 | 42.20402
1¦18 | 0.5285822 | 0.2345447 | 13.52817 | 52743.92 | 45112.61 | 816.5306 | 3589.865 | 30243.17 | 170.0001 | 69405.1 | 85 | 40.54083
1¦19 | 0.5313382 | 0.2373007 | 15.91549 | 58051.69 | 47042.83 | 747.1965 | 3599.102 | 30321 | 170.0001 | 74719.65625 | 100 | 39.01996

## LOT2055_170C_Batch_2_.6_rwd
SegIndex | t in h | t_seg in h | f in Hz | G' in Pa | G" in Pa | ¦η*¦ in Pas | τ in Pa | M in µNm | T in °C | ¦G*¦ in Pa | ω in rad/s | δ in °
1¦1 | 0.3703161 | 0.07819801 | 0.01591549 | 99.14669 | 576.2822 | 5847.489 | 63.40735 | 534.1816 | 169.9993 | 584.7489 | 0.1 | 80.23809
1¦2 | 0.4054602 | 0.1133422 | 0.03978873 | 285.2601 | 1248.867 | 5124.127 | 137.233 | 1156.133 | 170.0004 | 1281.032 | 0.25 | 77.13351
1¦3 | 0.4318825 | 0.1397645 | 0.06366198 | 492.7774 | 1838.571 | 4758.658 | 194.2273 | 1636.287 | 170.0004 | 1903.463 | 0.4 | 74.99611
1¦4 | 0.4543653 | 0.1622473 | 0.08753522 | 702.7382 | 2371.042 | 4496.347 | 251.7953 | 2121.274 | 169.9993 | 2472.991 | 0.55 | 73.49104
1¦5 | 0.4695697 | 0.1774517 | 0.1114085 | 907.7211 | 2840.318 | 4259.771 | 302.7445 | 2550.502 | 169.9997 | 2981.839 | 0.7 | 72.27694
1¦6 | 0.4821408 | 0.1900227 | 0.1352817 | 1103.259 | 3282.412 | 4073.954 | 354.638 | 2987.684 | 169.9989 | 3462.862 | 0.8500001 | 71.42188
1¦7 | 0.4928635 | 0.2007454 | 0.1591549 | 1306.007 | 3714.455 | 3937.364 | 403.1025 | 3395.978 | 170.0005 | 3937.363 | 0.9999999 | 70.62827
1¦8 | 0.4994641 | 0.207346 | 0.3978873 | 3222.225 | 7211.853 | 3159.584 | 787.8766 | 6637.545 | 170.0008 | 7898.959 | 2.5 | 65.92512
1¦9 | 0.5062737 | 0.2141557 | 0.6366197 | 4995.186 | 9939.96 | 2781.127 | 1112.938 | 9376.056 | 170.0009 | 11124.51 | 4 | 63.31884
1¦10 | 0.5112943 | 0.2191762 | 0.8753522 | 6655.826 | 12232.375 | 2531.984 | 1393.242 | 11737.51 | 170.0002 | 13925.91 | 5.5 | 61.4487
1¦11 | 0.51575 | 0.223632 | 1.114085 | 8231.057 | 14232.62 | 2348.763 | 1644.558 | 13854.75 | 170.0001 | 16441.34 | 7 | 59.9582
1¦12 | 0.5197066 | 0.2275885 | 1.352817 | 9736.15625 | 16016.66 | 2205.141 | 1874.79 | 15794.36 | 170.0008 | 18743.7 | 8.5 | 58.70555
1¦13 | 0.5225339 | 0.2304159 | 1.591549 | 11181.66 | 17637.25 | 2088.306 | 2089.09 | 17599.74 | 170.0008 | 20883.05 | 10 | 57.62613
1¦14 | 0.5258775 | 0.2337594 | 3.978873 | 23340.26 | 28739.21 | 1480.924 | 3702.971 | 31196.05 | 169.9971 | 37023.1 | 25 | 50.91857
1¦15 | 0.5281699 | 0.2360518 | 6.366198 | 31101.84 | 33452.9 | 1141.934 | 3569.554 | 30072.07 | 169.9986 | 45677.36 | 40 | 47.08577
1¦16 | 0.5308585 | 0.2387404 | 8.753522 | 38370.04 | 37553.75 | 976.1696 | 3575.516 | 30122.29 | 169.9981 | 53689.32 | 55 | 44.38401
1¦17 | 0.5328878 | 0.2407698 | 11.14085 | 44638.66 | 40664.03125 | 862.6222 | 3582.724 | 30183.02 | 170.0018 | 60383.55 | 70 | 42.33227
1¦18 | 0.5347789 | 0.2426608 | 13.52817 | 50141.73 | 43159.38 | 778.3334 | 3591.104 | 30253.61 | 170.0008 | 66158.34 | 85 | 40.72015
1¦19 | 0.5374812 | 0.2453631 | 15.91549 | 55199.79 | 44981.04 | 712.0612 | 3600.766 | 30335.01 | 170.0012 | 71206.12 | 100 | 39.1758

## LOT2055_170C_Batch_2_.7_rwd
SegIndex | t in h | t_seg in h | f in Hz | G' in Pa | G" in Pa | ¦η*¦ in Pas | τ in Pa | M in µNm | T in °C | ¦G*¦ in Pa | ω in rad/s | δ in °
1¦1 | 0.3802663 | 0.07813019 | 0.01591549 | 147.6089 | 743.8425 | 7583.46875 | 81.96815 | 690.5489 | 170.0003 | 758.3469 | 0.1 | 78.77598
1¦2 | 0.4154399 | 0.1133038 | 0.03978873 | 399.5446 | 1575.047 | 6499.733 | 173.7814 | 1464.039 | 169.9989 | 1624.933 | 0.25 | 75.76594
1¦3 | 0.4374932 | 0.1353571 | 0.06366198 | 673.387 | 2281.821 | 5947.771 | 242.4788 | 2042.787 | 170.0001 | 2379.108 | 0.4 | 73.55817
1¦4 | 0.4567763 | 0.1546402 | 0.08753522 | 928.6812 | 2896.461 | 5530.362 | 309.3181 | 2605.881 | 169.9997 | 3041.699 | 0.55 | 72.22279
1¦5 | 0.4720002 | 0.1698641 | 0.1114085 | 1190.621 | 3479.372 | 5253.494 | 373.4982 | 3146.573 | 170.0004 | 3677.446 | 0.7 | 71.10935
1¦6 | 0.4845667 | 0.1824306 | 0.1352817 | 1453.43 | 4037.085 | 5047.9375 | 439.2179 | 3700.235 | 169.9997 | 4290.748 | 0.8500001 | 70.20013
1¦7 | 0.4952891 | 0.193153 | 0.1591549 | 1709.923 | 4558.306 | 4868.47 | 498.6814 | 4201.191 | 169.9996 | 4868.469 | 0.9999999 | 69.4378
1¦8 | 0.5018815 | 0.1997454 | 0.3978873 | 4094.378 | 8755.491 | 3866.214 | 963.5369 | 8117.412 | 170.0004 | 9665.534 | 2.5 | 64.93755
1¦9 | 0.5087132 | 0.2065771 | 0.6366197 | 6266.15 | 12009.11 | 3386.402 | 1354.31 | 11409.52 | 169.9998 | 13545.6 | 4 | 62.44522
1¦10 | 0.5140697 | 0.2119336 | 0.8753522 | 8285.994 | 14734.46 | 3073.544 | 1690.244 | 14239.63 | 169.9984 | 16904.49 | 5.5 | 60.64856
1¦11 | 0.5190224 | 0.2168863 | 1.114085 | 10191.55 | 17105.98 | 2844.552 | 1990.347 | 16767.87 | 170.0005 | 19911.87 | 7 | 59.21398
1¦12 | 0.5227714 | 0.2206353 | 1.352817 | 12010.99 | 19224.88 | 2666.879 | 2266.274 | 19092.45 | 169.9998 | 22668.47 | 8.5 | 58.0044
1¦13 | 0.5256066 | 0.2234705 | 1.591549 | 13750.51 | 21135.3 | 2521.463 | 2520.891 | 21237.5 | 169.9996 | 25214.63 | 10 | 56.9522
1¦14 | 0.5294439 | 0.2273078 | 3.978873 | 28344.96 | 34313.27 | 1780.264 | 4448.733 | 37478.8 | 170.0015 | 44506.59375 | 25 | 50.44111
1¦15 | 0.5317784 | 0.2296423 | 6.366198 | 37916.04 | 40079.39 | 1379.308 | 3568.224 | 30060.86 | 170.0001 | 55172.3125 | 40 | 46.5888
1¦16 | 0.5344871 | 0.232351 | 8.753522 | 46675.51 | 44941.59375 | 1178.085 | 3573.258 | 30103.26 | 169.9997 | 64794.68 | 55 | 43.91577
1¦17 | 0.5364601 | 0.234324 | 11.14085 | 54307.41 | 48650.15625 | 1041.597 | 3579.335 | 30154.47 | 169.9988 | 72911.8125 | 70 | 41.85491
1¦18 | 0.5381511 | 0.236015 | 13.52817 | 60915 | 51643.6 | 939.5352 | 3586.392 | 30213.92 | 169.9995 | 79860.49 | 85 | 40.29121
1¦19 | 0.5405915 | 0.2384554 | 15.91549 | 67077.1 | 53780.35 | 859.7478 | 3594.539 | 30282.56 | 170.0015 | 85974.78125 | 100 | 38.72156

## LOT2056_170C_Batch_2_.2_rwd
SegIndex | t in h | t_seg in h | f in Hz | G' in Pa | G" in Pa | ¦η*¦ in Pas | τ in Pa | M in µNm | T in °C | ¦G*¦ in Pa | ω in rad/s | δ in °
1¦1 | 0.3854991 | 0.07816413 | 0.01591549 | 142.4237 | 672.8225 | 6877.315 | 73.15779 | 616.3251 | 169.9996 | 687.7315 | 0.1 | 78.04801
1¦2 | 0.4276395 | 0.1203045 | 0.03978873 | 406.4716 | 1572.106 | 6495.213 | 169.1919 | 1425.374 | 170.0004 | 1623.803 | 0.25 | 75.50351
1¦3 | 0.4497156 | 0.1423806 | 0.06366198 | 682.058 | 2343.748 | 6102.4375 | 247.9989 | 2089.291 | 170.0006 | 2440.975 | 0.4 | 73.77439
1¦4 | 0.4690092 | 0.1616742 | 0.08753522 | 945.886 | 2992.969 | 5707.054 | 319.3726 | 2690.586 | 169.9992 | 3138.88 | 0.55 | 72.46159
1¦5 | 0.4842188 | 0.1768838 | 0.1114085 | 1219.521 | 3613.623 | 5448.366 | 387.5976 | 3265.355 | 169.9983 | 3813.857 | 0.7 | 71.35156
1¦6 | 0.4967839 | 0.1894489 | 0.1352817 | 1491.962 | 4205.292 | 5249.541 | 456.7361 | 3847.819 | 169.9994 | 4462.11 | 0.8500001 | 70.46622
1¦7 | 0.5092919 | 0.2019569 | 0.1591549 | 1761.335 | 4793.0625 | 5106.442 | 522.2603 | 4399.834 | 170 | 5106.442 | 0.9999999 | 69.82284
1¦8 | 0.5158866 | 0.2085516 | 0.3978873 | 4244.165 | 9191.604 | 4049.662 | 1010.005 | 8508.889 | 170.0005 | 10124.15625 | 2.5 | 65.21517
1¦9 | 0.5227152 | 0.2153802 | 0.6366197 | 6519.946 | 12629.94 | 3553.389 | 1421.885 | 11978.81 | 170.0014 | 14213.55 | 4 | 62.69589
1¦10 | 0.5277983 | 0.2204633 | 0.8753522 | 8642.593 | 15512.27 | 3228.616 | 1776.524 | 14966.5 | 169.9999 | 17757.39 | 5.5 | 60.87582
1¦11 | 0.5320001 | 0.2246651 | 1.114085 | 10645.68 | 18016.19 | 2989.484375 | 2093.017 | 17632.83 | 169.9994 | 20926.39 | 7 | 59.42136
1¦12 | 0.5357101 | 0.228375 | 1.352817 | 12545.85 | 20236.8125 | 2801.203125 | 2381.44 | 20062.68 | 169.9995 | 23810.23 | 8.5 | 58.20308
1¦13 | 0.538719 | 0.231384 | 1.591549 | 14359.69 | 22234.85 | 2646.864 | 2647.78125 | 22306.5 | 169.9978 | 26468.64 | 10 | 57.14485
1¦14 | 0.5420072 | 0.2346722 | 3.978873 | 29674.58 | 36027.7 | 1867.009 | 4667.8 | 39324.35 | 170.0007 | 46675.21 | 25 | 50.52308
1¦15 | 0.5443389 | 0.2370039 | 6.366198 | 39100.5 | 41575.21 | 1426.829 | 3567.949 | 30058.55 | 170.0008 | 57073.18 | 40 | 46.75699
1¦16 | 0.5471602 | 0.2398252 | 8.753522 | 48221.48 | 46712.14 | 1220.667 | 3572.776 | 30099.21 | 169.9997 | 67136.7 | 55 | 44.08914
1¦17 | 0.5492134 | 0.2418784 | 11.14085 | 56108.77 | 50580.76 | 1079.173 | 3578.621 | 30148.45 | 169.9997 | 75542.09375 | 70 | 42.03393
1¦18 | 0.5510061 | 0.2436711 | 13.52817 | 63026.52 | 53600.75 | 973.3744 | 3585.442 | 30205.92 | 169.9989 | 82736.82 | 85 | 40.37942
1¦19 | 0.5535396 | 0.2462046 | 15.91549 | 69397.9 | 55948.29 | 891.4191 | 3593.232 | 30271.54 | 170.0001 | 89141.90625 | 100 | 38.87561

## LOT2056_170C_Batch_2_.3_rwd
SegIndex | t in h | t_seg in h | f in Hz | G' in Pa | G" in Pa | ¦η*¦ in Pas | τ in Pa | M in µNm | T in °C | ¦G*¦ in Pa | ω in rad/s | δ in °
1¦1 | 0.3896704 | 0.07816403 | 0.01591549 | 141.4428 | 692.5056 | 7068.027 | 73.81652 | 621.8746 | 170.0008 | 706.8027 | 0.1 | 78.45624
1¦2 | 0.4248446 | 0.1133382 | 0.03978873 | 376.3823 | 1538.597 | 6335.858 | 166.1542 | 1399.783 | 169.9994 | 1583.964 | 0.25 | 76.25387
1¦3 | 0.446926 | 0.1354197 | 0.06366198 | 640.0644 | 2249.79 | 5847.669 | 238.2302 | 2006.994 | 170.0001 | 2339.068 | 0.4 | 74.11897
1¦4 | 0.4694187 | 0.1579123 | 0.08753522 | 889.9827 | 2899.143 | 5513.948 | 309.5116 | 2607.511 | 170.0004 | 3032.672 | 0.55 | 72.93449
1¦5 | 0.4846391 | 0.1731327 | 0.1114085 | 1145.908 | 3467.634 | 5217.238 | 371.0931 | 3126.311 | 170.0005 | 3652.067 | 0.7 | 71.71344
1¦6 | 0.4971945 | 0.1856881 | 0.1352817 | 1402.084 | 4029.552 | 5019.427 | 436.9035 | 3680.737 | 169.9995 | 4266.513 | 0.8500001 | 70.81464
1¦7 | 0.5079131 | 0.1964067 | 0.1591549 | 1654.346 | 4560.248 | 4851.055 | 497.046 | 4187.414 | 170.0007 | 4851.054 | 0.9999999 | 70.06047
1¦8 | 0.5145043 | 0.202998 | 0.3978873 | 4021.517 | 8827.301 | 3880.079 | 967.8691 | 8153.91 | 170.0011 | 9700.197 | 2.5 | 65.50707
1¦9 | 0.5213169 | 0.2098105 | 0.6366197 | 6194.34 | 12140.48 | 3407.355 | 1363.816 | 11489.6 | 169.9996 | 13629.42 | 4 | 62.96832
1¦10 | 0.5263413 | 0.2148349 | 0.8753522 | 8218.796 | 14914.65 | 3096.228 | 1704.317 | 14358.19 | 170.0003 | 17029.25 | 5.5 | 61.14282
1¦11 | 0.53029 | 0.2187836 | 1.114085 | 10138.54 | 17334.58 | 2868.825 | 2009.374 | 16928.17 | 170 | 20081.78 | 7 | 59.67775
1¦12 | 0.5340001 | 0.2224937 | 1.352817 | 11962.21 | 19485.11 | 2689.886 | 2287.827 | 19274.03 | 169.9995 | 22864.04 | 8.5 | 58.45359
1¦13 | 0.5368353 | 0.2253289 | 1.591549 | 13705.05 | 21424.48 | 2543.299 | 2544.956 | 21440.23 | 169.9982 | 25432.99 | 10 | 57.39332
1¦14 | 0.540947 | 0.2294407 | 3.978873 | 28419.94 | 34796.99 | 1797.119 | 4494.793 | 37866.83 | 169.9986 | 44927.98 | 25 | 50.76027
1¦15 | 0.5431167 | 0.2316103 | 6.366198 | 37795.8 | 40451.05 | 1384.018 | 3568.153 | 30060.26 | 170.0001 | 55360.73 | 40 | 46.94354
1¦16 | 0.5459174 | 0.234411 | 8.753522 | 46580.27 | 45394.625 | 1182.572 | 3573.142 | 30102.29 | 170.0001 | 65041.48 | 55 | 44.26144
1¦17 | 0.5479172 | 0.2364108 | 11.14085 | 54228.35 | 49156.75 | 1045.603 | 3579.172 | 30153.09 | 169.9993 | 73192.21 | 70 | 42.19159
1¦18 | 0.5497047 | 0.2381983 | 13.52817 | 60880.71 | 52147.27 | 943.0715 | 3586.19 | 30212.22 | 170 | 80161.08 | 85 | 40.58165
1¦19 | 0.5520656 | 0.2405592 | 15.91549 | 67004.98 | 54356.625 | 862.8042 | 3594.271 | 30280.29 | 169.9994 | 86280.42 | 100 | 39.05009

## LOT2056_170C_Batch_2_.4_rwd
SegIndex | t in h | t_seg in h | f in Hz | G' in Pa | G" in Pa | ¦η*¦ in Pas | τ in Pa | M in µNm | T in °C | ¦G*¦ in Pa | ω in rad/s | δ in °
1¦1 | 0.3989191 | 0.08811802 | 0.01591549 | 141.0437 | 703.8082 | 7178.017 | 76.86921 | 647.5923 | 169.9997 | 717.8018 | 0.1 | 78.66799
1¦2 | 0.4340947 | 0.1232936 | 0.03978873 | 382.4333 | 1584.632 | 6520.508 | 167.5135 | 1411.234 | 170.001 | 1630.127 | 0.25 | 76.43176
1¦3 | 0.4561676 | 0.1453665 | 0.06366198 | 647.9433 | 2321.882 | 6026.486 | 244.286 | 2058.012 | 170.0008 | 2410.594 | 0.4 | 74.40773
1¦4 | 0.4754573 | 0.1646562 | 0.08753522 | 901.4803 | 2964.488 | 5633.68 | 314.9997 | 2653.747 | 169.9996 | 3098.524 | 0.55 | 73.08585
1¦5 | 0.4906682 | 0.1798671 | 0.1114085 | 1165.039 | 3577.461 | 5374.835 | 382.0172 | 3218.342 | 169.9986 | 3762.385 | 0.7 | 71.9616
1¦6 | 0.5032344 | 0.1924332 | 0.1352817 | 1425.885 | 4157.547 | 5170.899 | 449.6738 | 3788.322 | 169.9997 | 4395.264 | 0.8500001 | 71.06992
1¦7 | 0.5139614 | 0.2031602 | 0.1591549 | 1685.312 | 4707.61 | 5000.1875 | 511.8211 | 4311.888 | 170.0007 | 5000.187 | 0.9999999 | 70.30276
1¦8 | 0.5205478 | 0.2097467 | 0.3978873 | 4126.605 | 9136.59375 | 4010.112 | 999.7427 | 8422.432 | 169.9971 | 10025.28 | 2.5 | 65.69336
1¦9 | 0.5273579 | 0.2165568 | 0.6366197 | 6369.416 | 12568.93 | 3522.671 | 1409.249 | 11872.35 | 170.0004 | 14090.68 | 4 | 63.12598
1¦10 | 0.5323866 | 0.2215854 | 0.8753522 | 8462.579 | 15444.27 | 3201.966 | 1761.428 | 14839.32 | 169.9994 | 17610.81 | 5.5 | 61.27977
1¦11 | 0.5363258 | 0.2255247 | 1.114085 | 10442.32 | 17946.79 | 2966.236 | 2076.433 | 17493.12 | 170.0018 | 20763.65 | 7 | 59.80705
1¦12 | 0.5398245 | 0.2290233 | 1.352817 | 12333.52 | 20180.74 | 2782.49 | 2365.235 | 19926.15 | 170.0008 | 23651.17 | 8.5 | 58.56869
1¦13 | 0.5427078 | 0.2319067 | 1.591549 | 14145.45 | 22192.6 | 2631.74 | 2631.977 | 22173.35 | 170.0002 | 26317.4 | 10 | 57.48677
1¦14 | 0.5461134 | 0.2353122 | 3.978873 | 29427.5 | 36086.42 | 1862.561 | 4655.735 | 39222.7 | 169.9994 | 46564.02 | 25 | 50.80369
1¦15 | 0.5484917 | 0.2376905 | 6.366198 | 39197.01 | 41970.93 | 1435.698 | 3567.917 | 30058.27 | 169.9995 | 57427.91 | 40 | 46.95733
1¦16 | 0.5512024 | 0.2404013 | 8.753522 | 48316.45 | 47085.25 | 1226.633 | 3572.747 | 30098.96 | 170.001 | 67464.8 | 55 | 44.26062
1¦17 | 0.553229 | 0.2424278 | 11.14085 | 56285.18 | 51006.86 | 1085.124 | 3578.574 | 30148.05 | 170.0007 | 75958.68 | 70 | 42.18356
1¦18 | 0.5549186 | 0.2441174 | 13.52817 | 63248.66 | 54165.52 | 979.6757 | 3585.341 | 30205.06 | 169.9999 | 83272.43 | 85 | 40.57642
1¦19 | 0.5577487 | 0.2469476 | 15.91549 | 69562.8 | 56441.28 | 895.8014 | 3593.159 | 30270.93 | 169.9989 | 89580.14 | 100 | 39.05489

## LOT2056_170C_Batch_2_.5_rwd
SegIndex | t in h | t_seg in h | f in Hz | G' in Pa | G" in Pa | ¦η*¦ in Pas | τ in Pa | M in µNm | T in °C | ¦G*¦ in Pa | ω in rad/s | δ in °
1¦1 | 0.394936 | 0.07819818 | 0.01591549 | 124.0746 | 659.2982 | 6708.715 | 71.97864 | 606.3912 | 169.999 | 670.8715 | 0.1 | 79.34205
1¦2 | 0.4301335 | 0.1133957 | 0.03978873 | 347.8533 | 1496.507 | 6145.613 | 162.8204 | 1371.697 | 169.9983 | 1536.403 | 0.25 | 76.91434
1¦3 | 0.452184 | 0.1354462 | 0.06366198 | 597.7877 | 2191.189 | 5678.17 | 231.1792 | 1947.592 | 169.9994 | 2271.268 | 0.4 | 74.74024
1¦4 | 0.4746693 | 0.1579315 | 0.08753522 | 843.9323 | 2818.73 | 5349.739 | 299.0722 | 2519.564 | 170.0002 | 2942.356 | 0.55 | 73.33222
1¦5 | 0.4898879 | 0.1731501 | 0.1114085 | 1080.928 | 3388.246 | 5080.698 | 361.2705 | 3043.559 | 169.9999 | 3556.489 | 0.7 | 72.30612
1¦6 | 0.5024645 | 0.1857268 | 0.1352817 | 1328.288 | 3943.604 | 4895.639 | 425.7357 | 3586.653 | 169.9997 | 4161.293 | 0.8500001 | 71.3854
1¦7 | 0.5131851 | 0.1964473 | 0.1591549 | 1571.729 | 4466.212 | 4734.7 | 484.7119 | 4083.504 | 170.0006 | 4734.7 | 0.9999999 | 70.61224
1¦8 | 0.5197779 | 0.2030401 | 0.3978873 | 3876.405 | 8692.948 | 3807.232 | 949.2487 | 7997.04 | 169.9985 | 9518.081 | 2.5 | 65.9667
1¦9 | 0.5265996 | 0.2098618 | 0.6366197 | 6009.1 | 11980.45 | 3350.751 | 1340.641 | 11294.36 | 170.0001 | 13403 | 4 | 63.36278
1¦10 | 0.5316359 | 0.2148981 | 0.8753522 | 8007.082 | 14741.31 | 3050.103 | 1678.101 | 14137.33 | 169.9996 | 16775.57 | 5.5 | 61.49039
1¦11 | 0.5355774 | 0.2188397 | 1.114085 | 9899.394 | 17143.62 | 2828.073 | 1979.934 | 16680.15 | 169.9998 | 19796.51 | 7 | 59.9962
1¦12 | 0.5388625 | 0.2221247 | 1.352817 | 11699.3 | 19279.07 | 2653.081 | 2255.509 | 19001.76 | 170 | 22551.1875 | 8.5 | 58.74898
1¦13 | 0.5419058 | 0.2251681 | 1.591549 | 13421.72 | 21206.98 | 2509.738 | 2509.857 | 21144.54 | 170.0001 | 25097.38 | 10 | 57.67063
1¦14 | 0.5454608 | 0.228723 | 3.978873 | 28025.59 | 34531.59 | 1778.927 | 4447.214 | 37466 | 170.0004 | 44473.1875 | 25 | 50.93746
1¦15 | 0.5477705 | 0.2310327 | 6.366198 | 37392.65 | 40198.45 | 1372.526 | 3568.176 | 30060.46 | 169.9996 | 54901.05 | 40 | 47.07099
1¦16 | 0.5506026 | 0.2338648 | 8.753522 | 46152.46875 | 45121.32 | 1173.535 | 3573.183 | 30102.63 | 169.9988 | 64544.43 | 55 | 44.35274
1¦17 | 0.5526415 | 0.2359037 | 11.14085 | 53763.79 | 48871.7 | 1037.952 | 3579.233 | 30153.6 | 169.9993 | 72656.64 | 70 | 42.27108
1¦18 | 0.5544517 | 0.237714 | 13.52817 | 60423.72 | 51836.61 | 936.611 | 3586.28 | 30212.97 | 169.9989 | 79611.93 | 85 | 40.6258
1¦19 | 0.5570682 | 0.2403304 | 15.91549 | 66497.49 | 54038.41 | 856.8586 | 3594.387 | 30281.27 | 170.0011 | 85685.86 | 100 | 39.09863

## LOT2056_170C_Batch_2_.6_rwd
SegIndex | t in h | t_seg in h | f in Hz | G' in Pa | G" in Pa | ¦η*¦ in Pas | τ in Pa | M in µNm | T in °C | ¦G*¦ in Pa | ω in rad/s | δ in °
1¦1 | 0.3819735 | 0.07806207 | 0.01591549 | 125.0655 | 692.1053 | 7033.144 | 75.20119 | 633.54 | 170.0007 | 703.3144 | 0.1 | 79.75701
1¦2 | 0.417143 | 0.1132315 | 0.03978873 | 344.9641 | 1484.934 | 6097.907 | 163.1711 | 1374.651 | 169.9995 | 1524.477 | 0.25 | 76.92163
1¦3 | 0.4435768 | 0.1396654 | 0.06366198 | 592.2195 | 2185.115 | 5659.864 | 230.8782 | 1945.056 | 169.9993 | 2263.946 | 0.4 | 74.83573
1¦4 | 0.4660504 | 0.162139 | 0.08753522 | 842.5646 | 2774.85 | 5272.636 | 288.7499 | 2432.602 | 169.9998 | 2899.95 | 0.55 | 73.10944
1¦5 | 0.4812685 | 0.1773571 | 0.1114085 | 1073.979 | 3348.535 | 5023.641 | 356.9703 | 3007.332 | 170.0001 | 3516.549 | 0.7 | 72.21735
1¦6 | 0.4938331 | 0.1899216 | 0.1352817 | 1317.552 | 3893.107 | 4835.312 | 420.3806 | 3541.538 | 169.9995 | 4110.015625 | 0.8500001 | 71.30254
1¦7 | 0.504555 | 0.2006436 | 0.1591549 | 1559.511 | 4407.331 | 4675.109 | 478.4546 | 4030.789 | 169.9998 | 4675.108 | 0.9999999 | 70.51394
1¦8 | 0.5111453 | 0.2072339 | 0.3978873 | 3836.807 | 8561.197 | 3752.656 | 935.3741 | 7880.153 | 169.9999 | 9381.640625 | 2.5 | 65.85987
1¦9 | 0.5179583 | 0.2140468 | 0.6366197 | 5940.857 | 11798.18 | 3302.375 | 1320.869 | 11127.79 | 170.0001 | 13209.5 | 4 | 63.27291
1¦10 | 0.5229952 | 0.2190838 | 0.8753522 | 7903.698 | 14507.98 | 3003.854 | 1652.119 | 13918.44 | 169.9986 | 16521.19 | 5.5 | 61.41921
1¦11 | 0.5276991 | 0.2237876 | 1.114085 | 9760.635 | 16869.36 | 2784.231 | 1948.435 | 16414.78 | 170.0009 | 19489.62 | 7 | 59.94626
1¦12 | 0.5313957 | 0.2274843 | 1.352817 | 11536.77 | 18974.86 | 2612.566 | 2220.393 | 18705.92 | 170.0009 | 22206.81 | 8.5 | 58.70027
1¦13 | 0.5345808 | 0.2306694 | 1.591549 | 13236.15 | 20881.22 | 2472.288 | 2472.087 | 20826.34 | 170.0011 | 24722.88 | 10 | 57.63029
1¦14 | 0.5381992 | 0.2342878 | 3.978873 | 27634.79 | 34050.11 | 1754.123 | 4383.885 | 36932.48 | 169.9994 | 43853.07 | 25 | 50.9375
1¦15 | 0.5403466 | 0.2364352 | 6.366198 | 36673.37 | 39440.39 | 1346.403 | 3568.327 | 30061.73 | 170.0007 | 53856.11 | 40 | 47.082
1¦16 | 0.5431099 | 0.2391985 | 8.753522 | 45228.51 | 44256.16 | 1150.526 | 3573.443 | 30104.83 | 169.9998 | 63278.95 | 55 | 44.37744
1¦17 | 0.5452032 | 0.2412917 | 11.14085 | 52700.74 | 47959.25 | 1017.947 | 3579.613 | 30156.81 | 170.0003 | 71256.29 | 70 | 42.30313
1¦18 | 0.5469642 | 0.2430528 | 13.52817 | 59209.7 | 50887.67 | 918.5021 | 3586.802 | 30217.37 | 170.0009 | 78072.68 | 85 | 40.67736
1¦19 | 0.5498597 | 0.2459483 | 15.91549 | 65180.45 | 53074.05 | 840.556 | 3595.064 | 30286.98 | 170.002 | 84055.61 | 100 | 39.15466

## LOT2056_170C_Batch_2_.7_rwd
SegIndex | t in h | t_seg in h | f in Hz | G' in Pa | G" in Pa | ¦η*¦ in Pas | τ in Pa | M in µNm | T in °C | ¦G*¦ in Pa | ω in rad/s | δ in °
1¦1 | 0.3692657 | 0.078164 | 0.01591549 | 128.7592 | 677.4996 | 6896.264 | 73.43799 | 618.6857 | 170.0014 | 689.6264 | 0.1 | 79.23924
1¦2 | 0.4044582 | 0.1133566 | 0.03978873 | 349.784 | 1489.303 | 6119.311 | 163.763 | 1379.638 | 169.9994 | 1529.828 | 0.25 | 76.78282
1¦3 | 0.4265355 | 0.1354339 | 0.06366198 | 599.4158 | 2177.837 | 5647.054 | 230.2457 | 1939.728 | 169.9997 | 2258.822 | 0.4 | 74.61127
1¦4 | 0.4458294 | 0.1547278 | 0.08753522 | 843.215 | 2794.782 | 5307.664 | 296.515 | 2498.02 | 169.9994 | 2919.215 | 0.55 | 73.21089
1¦5 | 0.4610464 | 0.1699448 | 0.1114085 | 1077.404 | 3354.677 | 5033.49 | 357.7699 | 3014.069 | 170.0007 | 3523.444 | 0.7 | 72.19481
1¦6 | 0.4736244 | 0.1825227 | 0.1352817 | 1321.193 | 3902.419 | 4847.0625 | 421.4758 | 3550.765 | 169.9998 | 4120.003 | 0.8500001 | 71.29608
1¦7 | 0.4843499 | 0.1932483 | 0.1591549 | 1563.449 | 4418.812 | 4687.246 | 479.9501 | 4043.388 | 169.9995 | 4687.246 | 0.9999999 | 70.51537
1¦8 | 0.4909379 | 0.1998363 | 0.3978873 | 3842.236 | 8601.546 | 3768.275 | 939.6294 | 7916.002 | 170.0004 | 9420.688 | 2.5 | 65.9301
1¦9 | 0.4977549 | 0.2066532 | 0.6366197 | 5952.317 | 11867.3 | 3319.101 | 1327.966 | 11187.59 | 169.9992 | 13276.4 | 4 | 63.36289
1¦10 | 0.5027757 | 0.211674 | 0.8753522 | 7928.662 | 14612.1 | 3022.654 | 1662.994 | 14010.06 | 170.0006 | 16624.6 | 5.5 | 61.51533
1¦11 | 0.5067127 | 0.215611 | 1.114085 | 9802.747 | 17005.17 | 2804.042 | 1963.136 | 16538.64 | 169.9999 | 19628.29 | 7 | 60.03842
1¦12 | 0.5104368 | 0.2193351 | 1.352817 | 11593.75 | 19142.68 | 2632.922 | 2238.378 | 18857.44 | 169.9981 | 22379.84 | 8.5 | 58.79884
1¦13 | 0.5134447 | 0.222343 | 1.591549 | 13307.75 | 21069.125 | 2491.996 | 2492.324 | 20996.84 | 169.9996 | 24919.96 | 10 | 57.72254
1¦14 | 0.5168573 | 0.2257557 | 3.978873 | 27828.36 | 34428.74 | 1770.765 | 4426.973 | 37295.48 | 170.0002 | 44269.13 | 25 | 51.05178
1¦15 | 0.5190307 | 0.227929 | 6.366198 | 37003.26 | 39933.83 | 1361.055 | 3568.22 | 30060.83 | 170.0003 | 54442.19 | 40 | 47.18137
1¦16 | 0.5217897 | 0.2306881 | 8.753522 | 45704.07 | 44843.48 | 1164.176 | 3573.256 | 30103.25 | 170.0005 | 64029.68 | 55 | 44.45546
1¦17 | 0.52392 | 0.2328183 | 11.14085 | 53256.74 | 48665.2 | 1030.611 | 3579.315 | 30154.29 | 169.9989 | 72142.8 | 70 | 42.42059
1¦18 | 0.5256979 | 0.2345963 | 13.52817 | 59896.34375 | 51651.0625 | 930.4836 | 3586.384 | 30213.85 | 169.9994 | 79091.12 | 85 | 40.77254
1¦19 | 0.5283868 | 0.2372851 | 15.91549 | 65932.0625 | 53826.11 | 851.1337 | 3594.542 | 30282.57 | 170.0011 | 85113.375 | 100 | 39.22777

## LOT2057_170C_Batch_2_.1_rwd
SegIndex | t in h | t_seg in h | f in Hz | G' in Pa | G" in Pa | ¦η*¦ in Pas | τ in Pa | M in µNm | T in °C | ¦G*¦ in Pa | ω in rad/s | δ in °
1¦1 | 0.3895377 | 0.07816406 | 0.01591549 | 669.1359 | 1824.117 | 19429.74 | 202.1149 | 1702.737 | 170.0001 | 1942.974 | 0.1 | 69.85559
1¦2 | 0.4247136 | 0.1133399 | 0.03978873 | 1512.78 | 3330.927 | 14633.43 | 387.0523 | 3260.761 | 169.9994 | 3658.358 | 0.25 | 65.57426
1¦3 | 0.4467739 | 0.1354003 | 0.06366198 | 2286.51 | 4548.83 | 12727.92 | 523.5903 | 4411.039 | 169.9992 | 5091.167 | 0.4 | 63.3132
1¦4 | 0.466071 | 0.1546974 | 0.08753522 | 2969.687 | 5590.066 | 11508.94 | 650.4715 | 5479.962 | 169.9994 | 6329.92 | 0.55 | 62.02081
1¦5 | 0.4838081 | 0.1724345 | 0.1114085 | 3599.443 | 6554.345 | 10682.37 | 768.8632 | 6477.364 | 170.0006 | 7477.662 | 0.7 | 61.22578
1¦6 | 0.4963731 | 0.1849995 | 0.1352817 | 4204.124 | 7398.515 | 10011.25 | 879.2852 | 7407.626 | 170.0007 | 8509.564 | 0.8500001 | 60.39308
1¦7 | 0.5071022 | 0.1957286 | 0.1591549 | 4774.231 | 8198.959 | 9487.688 | 980.619 | 8261.323 | 170.0012 | 9487.6875 | 0.9999999 | 59.78788
1¦8 | 0.5137105 | 0.2023369 | 0.3978873 | 9635.653 | 14254.9375 | 6882.431 | 1717.088 | 14465.78 | 169.9998 | 17206.08 | 2.5 | 55.94319
1¦9 | 0.5205221 | 0.2091485 | 0.6366197 | 13659.48 | 18588.86 | 5766.972 | 2307.256 | 19437.71 | 169.9985 | 23067.88 | 4 | 53.69078
1¦10 | 0.5255572 | 0.2141836 | 0.8753522 | 17201.07 | 22016.81 | 5079.913 | 2794.647 | 23543.78 | 169.9999 | 27939.52 | 5.5 | 52.00057
1¦11 | 0.5307686 | 0.219395 | 1.114085 | 20417.08 | 24870.02 | 4596.749 | 3217.937 | 27109.83 | 170.0009 | 32177.24 | 7 | 50.61567
1¦12 | 0.5342653 | 0.2228917 | 1.352817 | 23371.57 | 27308.54 | 4228.731 | 3594.902 | 30285.61 | 170 | 35944.21875 | 8.5 | 49.44197
1¦13 | 0.5374556 | 0.226082 | 1.591549 | 26126.87 | 29445.48 | 3936.559 | 3937.13 | 33168.74 | 170.0009 | 39365.59375 | 10 | 48.41747
1¦14 | 0.5411655 | 0.2297919 | 3.978873 | 47286.28125 | 42649.28 | 2547.140625 | 6368.024 | 53648.05 | 170 | 63678.52 | 25 | 42.04849
1¦15 | 0.5434448 | 0.2320712 | 6.366198 | 58409.79 | 46302.41 | 1863.4 | 3567.179 | 30052.06 | 170.0015 | 74536.02 | 40 | 38.40445
1¦16 | 0.5460111 | 0.2346375 | 8.753522 | 68903.71875 | 49948.29 | 1547.331 | 3571.633 | 30089.58 | 169.9997 | 85103.2 | 55 | 35.93835
1¦17 | 0.5481329 | 0.2367593 | 11.14085 | 77632.91 | 52550.0625 | 1339.234 | 3577.074 | 30135.42 | 169.9997 | 93746.35 | 70 | 34.09425
1¦18 | 0.5498072 | 0.2384336 | 13.52817 | 84977.65 | 54520.85 | 1187.811 | 3583.47 | 30189.3 | 169.9999 | 100964 | 85 | 32.68384
1¦19 | 0.5523577 | 0.2409841 | 15.91549 | 91612.8125 | 55644.84 | 1071.879 | 3590.879 | 30251.72 | 170.0004 | 107187.9 | 100 | 31.27414

## LOT2057_170C_Batch_2_.2_rwd
SegIndex | t in h | t_seg in h | f in Hz | G' in Pa | G" in Pa | ¦η*¦ in Pas | τ in Pa | M in µNm | T in °C | ¦G*¦ in Pa | ω in rad/s | δ in °
1¦1 | 0.3874725 | 0.07809584 | 0.01591549 | 607.2364 | 1738.789 | 18417.72 | 193.9284 | 1633.769 | 170.0014 | 1841.772 | 0.1 | 70.74929
1¦2 | 0.4226447 | 0.1132681 | 0.03978873 | 1425.08 | 3307.303 | 14405.06 | 383.7693 | 3233.103 | 170.0009 | 3601.264 | 0.25 | 66.68933
1¦3 | 0.4446924 | 0.1353157 | 0.06366198 | 2189.582 | 4571.137 | 12671.22 | 521.1108 | 4390.15 | 170.0001 | 5068.487 | 0.4 | 64.40551
1¦4 | 0.4639772 | 0.1546006 | 0.08753522 | 2884.509 | 5667.186 | 11561.89 | 652.1662 | 5494.239 | 169.9993 | 6359.04 | 0.55 | 63.02462
1¦5 | 0.4791853 | 0.1698087 | 0.1114085 | 3538.841 | 6662.156 | 10776.74 | 772.5251 | 6508.215 | 169.9995 | 7543.72 | 0.7 | 62.0234
1¦6 | 0.4917542 | 0.1823776 | 0.1352817 | 4156.104 | 7579.67 | 10169.81 | 891.4837 | 7510.393 | 169.9988 | 8644.339 | 0.8500001 | 61.26305
1¦7 | 0.5025118 | 0.1931351 | 0.1591549 | 4743.319 | 8426.624 | 9669.90625 | 998.1509 | 8409.021 | 169.9994 | 9669.905 | 0.9999999 | 60.62498
1¦8 | 0.50909 | 0.1997134 | 0.3978873 | 9737.425 | 14786.15 | 7081.782 | 1765.681 | 14875.15 | 169.9988 | 17704.46 | 2.5 | 56.63308
1¦9 | 0.515906 | 0.2065293 | 0.6366197 | 13903.69 | 19346.15 | 5956.016 | 2381.708 | 20064.93 | 170.0007 | 23824.0625 | 4 | 54.29595
1¦10 | 0.5209559 | 0.2115792 | 0.8753522 | 17601.89 | 22973.27 | 5262.05 | 2893.444 | 24376.1 | 169.9998 | 28941.28 | 5.5 | 52.54102
1¦11 | 0.5251949 | 0.2158182 | 1.114085 | 20964.94 | 25987.25 | 4769.943 | 3337.684 | 28118.66 | 170.0012 | 33389.6 | 7 | 51.10551
1¦12 | 0.5284868 | 0.2191101 | 1.352817 | 24056.77 | 28567.51 | 4393.816 | 3733.352 | 31452 | 169.9983 | 37347.43 | 8.5 | 49.89918
1¦13 | 0.5316886 | 0.2223119 | 1.591549 | 26945.74 | 30822.93 | 4094.052 | 4092.412 | 34476.93 | 170.0029 | 40940.52 | 10 | 48.83969
1¦14 | 0.535597 | 0.2262203 | 3.978873 | 49144.69 | 44788.31 | 2659.682 | 6646.038 | 55990.21 | 170.0003 | 66492.05 | 25 | 42.34467
1¦15 | 0.5379219 | 0.2285452 | 6.366198 | 60814.67 | 48544.96 | 1945.353 | 3566.908 | 30049.77 | 170.0007 | 77814.12 | 40 | 38.59841
1¦16 | 0.541016 | 0.2316393 | 8.753522 | 71854.11 | 52444 | 1617.404 | 3571.158 | 30085.58 | 170 | 88957.21875 | 55 | 36.12451
1¦17 | 0.5431392 | 0.2337625 | 11.14085 | 81069.77 | 55192.45 | 1401.057 | 3576.355 | 30129.36 | 169.9987 | 98074.02 | 70 | 34.24711
1¦18 | 0.5449192 | 0.2355426 | 13.52817 | 88798.55 | 57334.59375 | 1243.527 | 3582.45 | 30180.71 | 169.9979 | 105699.8 | 85 | 32.84913
1¦19 | 0.5478112 | 0.2384345 | 15.91549 | 95776.74 | 58557.12 | 1122.592 | 3589.516 | 30240.24 | 169.9986 | 112259.2 | 100 | 31.44127

## LOT2057_170C_Batch_2_.3_rwd
SegIndex | t in h | t_seg in h | f in Hz | G' in Pa | G" in Pa | ¦η*¦ in Pas | τ in Pa | M in µNm | T in °C | ¦G*¦ in Pa | ω in rad/s | δ in °
1¦1 | 0.3865129 | 0.07823232 | 0.01591549 | 546.6043 | 1580.391 | 16722.47 | 177.7053 | 1497.096 | 169.9994 | 1672.247 | 0.1 | 70.92121
1¦2 | 0.421683 | 0.1134024 | 0.03978873 | 1358.605 | 3198.171 | 13899.13 | 364.1635 | 3067.932 | 170.0001 | 3474.781 | 0.25 | 66.98388
1¦3 | 0.443742 | 0.1354614 | 0.06366198 | 2101.134 | 4433.748 | 12266.03 | 503.7156 | 4243.602 | 169.9997 | 4906.413 | 0.4 | 64.64393
1¦4 | 0.4630532 | 0.1547726 | 0.08753522 | 2774.473 | 5504.82 | 11208.14 | 632.5089 | 5328.634 | 170.0004 | 6164.475 | 0.55 | 63.25153
1¦5 | 0.4782797 | 0.1699991 | 0.1114085 | 3410.058 | 6475.157 | 10454.58 | 748.9465 | 6309.574 | 170.0012 | 7318.207 | 0.7 | 62.22705
1¦6 | 0.4908423 | 0.1825618 | 0.1352817 | 4011.731 | 7375.83 | 9877.929 | 866.1021 | 7296.564 | 170.0001 | 8396.24 | 0.8500001 | 61.45813
1¦7 | 0.5033334 | 0.1950528 | 0.1591549 | 4587.801 | 8162.281 | 9363.267 | 935.3152 | 7879.657 | 169.9989 | 9363.265625 | 0.9999999 | 60.66082
1¦8 | 0.5099167 | 0.2016361 | 0.3978873 | 9451.226 | 14437.35 | 6902.32 | 1721.543 | 14503.32 | 169.9993 | 17255.8 | 2.5 | 56.78975
1¦9 | 0.5167419 | 0.2084613 | 0.6366197 | 13526.65 | 18919.67 | 5814.443 | 2325.298 | 19589.7 | 169.9988 | 23257.77 | 4 | 54.43706
1¦10 | 0.5217821 | 0.2135016 | 0.8753522 | 17140.69 | 22485.2 | 5140.625 | 2826.99 | 23816.26 | 170.0011 | 28273.4375 | 5.5 | 52.68137
1¦11 | 0.5259779 | 0.2176974 | 1.114085 | 20438.59375 | 25456.4375 | 4663.725 | 3263.685 | 27495.24 | 170 | 32646.08 | 7 | 51.23954
1¦12 | 0.5292718 | 0.2209912 | 1.352817 | 23479.16 | 28008.12 | 4299.715 | 3653.85 | 30782.22 | 169.9996 | 36547.58 | 8.5 | 50.02695
1¦13 | 0.5322846 | 0.224004 | 1.591549 | 26313.5 | 30237.57 | 4008.38 | 4007.449 | 33761.16 | 170.0002 | 40083.8 | 10 | 48.96939
1¦14 | 0.5357432 | 0.2274626 | 3.978873 | 48131.96 | 44031.84 | 2609.364 | 6521.107 | 54937.72 | 169.9998 | 65234.11 | 25 | 42.45274
1¦15 | 0.5380693 | 0.2297887 | 6.366198 | 59585.62 | 47792.61 | 1909.611 | 3567.003 | 30050.57 | 170.0009 | 76384.42 | 40 | 38.73251
1¦16 | 0.5408023 | 0.2325217 | 8.753522 | 70496.49 | 51636.47 | 1588.812 | 3571.321 | 30086.95 | 169.9997 | 87384.67 | 55 | 36.22161
1¦17 | 0.5429057 | 0.2346251 | 11.14085 | 79578.54 | 54328.77 | 1376.505 | 3576.603 | 30131.44 | 169.9997 | 96355.375 | 70 | 34.3216
1¦18 | 0.5446586 | 0.236378 | 13.52817 | 87113.66 | 56312.53 | 1220.352 | 3582.832 | 30183.92 | 170.0008 | 103729.9 | 85 | 32.87967
1¦19 | 0.5476282 | 0.2393476 | 15.91549 | 93985.39 | 57491.24 | 1101.748 | 3590.026 | 30244.53 | 169.9992 | 110174.8 | 100 | 31.45429

## LOT2057_170C_Batch_2_.4_rwd
SegIndex | t in h | t_seg in h | f in Hz | G' in Pa | G" in Pa | ¦η*¦ in Pas | τ in Pa | M in µNm | T in °C | ¦G*¦ in Pa | ω in rad/s | δ in °
1¦1 | 0.3730682 | 0.0780618 | 0.01591549 | 559.9754 | 1664.867 | 17565.18 | 190.3063 | 1603.254 | 169.9995 | 1756.518 | 0.1 | 71.40972
1¦2 | 0.4082436 | 0.1132372 | 0.03978873 | 1387.22 | 3342.279 | 14474.92 | 383.2553 | 3228.772 | 170.0004 | 3618.73 | 0.25 | 67.45901
1¦3 | 0.4302926 | 0.1352862 | 0.06366198 | 2152.804 | 4643.28 | 12795.17 | 525.8932 | 4430.44 | 169.9987 | 5118.068 | 0.4 | 65.12574
1¦4 | 0.449577 | 0.1545707 | 0.08753522 | 2850.219 | 5769.937 | 11700.95 | 659.9814 | 5560.08 | 170.0006 | 6435.52 | 0.55 | 63.71167
1¦5 | 0.4647767 | 0.1697703 | 0.1114085 | 3507.382 | 6796.423 | 10925.82 | 782.6383 | 6593.415 | 170.0003 | 7648.078 | 0.7 | 62.70342
1¦6 | 0.4773435 | 0.1823371 | 0.1352817 | 4135.333 | 7746.876 | 10331.2 | 905.4162 | 7627.769 | 169.9998 | 8781.519 | 0.8500001 | 61.90641
1¦7 | 0.4880626 | 0.1930562 | 0.1591549 | 4736.162 | 8626.557 | 9841.176 | 1015.635 | 8556.317 | 169.9999 | 9841.174 | 0.9999999 | 61.23228
1¦8 | 0.4953717 | 0.2003653 | 0.3978873 | 9837.453125 | 15233.9375 | 7253.67 | 1810.633 | 15253.86 | 169.9998 | 18134.18 | 2.5 | 57.14728
1¦9 | 0.5021902 | 0.2071838 | 0.6366197 | 14129.06 | 19994.62 | 6120.739 | 2448.697 | 20629.29 | 169.999 | 24482.96 | 4 | 54.75333
1¦10 | 0.5072113 | 0.212205 | 0.8753522 | 17945.08 | 23782.54 | 5416.947 | 2979.972 | 25105.07 | 170 | 29793.21 | 5.5 | 52.96368
1¦11 | 0.5113968 | 0.2163905 | 1.114085 | 21426.26 | 26938.12 | 4917.165 | 3442.33 | 29000.26 | 170.0006 | 34420.15 | 7 | 51.50169
1¦12 | 0.5148952 | 0.2198888 | 1.352817 | 24641.76 | 29651.48 | 4535.789 | 3855.62 | 32482.05 | 169.9992 | 38554.21 | 8.5 | 50.27184
1¦13 | 0.5177366 | 0.2227302 | 1.591549 | 27640.11 | 32019.39 | 4229.914 | 4230.394 | 35639.38 | 170.0017 | 42299.14 | 10 | 49.19824
1¦14 | 0.5216403 | 0.2266339 | 3.978873 | 50781.7 | 46694.59 | 2759.468 | 6898.595 | 58117.9 | 170.0009 | 68986.7 | 25 | 42.59904
1¦15 | 0.5240299 | 0.2290235 | 6.366198 | 62930.02 | 50645.11 | 2019.454 | 3566.645 | 30047.55 | 170.0004 | 80778.18 | 40 | 38.82658
1¦16 | 0.526659 | 0.2316526 | 8.753522 | 74463.03125 | 54692.2 | 1679.825 | 3570.712 | 30081.82 | 169.9998 | 92390.37 | 55 | 36.29683
1¦17 | 0.5286613 | 0.2336549 | 11.14085 | 84096.32 | 57550.78 | 1455.761 | 3575.684 | 30123.71 | 169.9996 | 101903.3 | 70 | 34.38554
1¦18 | 0.5304117 | 0.2354053 | 13.52817 | 92152.90625 | 59669.83 | 1291.583 | 3581.538 | 30173.03 | 169.9993 | 109784.5 | 85 | 32.92342
1¦19 | 0.5330873 | 0.2380809 | 15.91549 | 99450.03125 | 61008.79 | 1166.721 | 3588.287 | 30229.88 | 170.0015 | 116672.1 | 100 | 31.52753

## LOT2057_170C_Batch_2_.5_rwd
SegIndex | t in h | t_seg in h | f in Hz | G' in Pa | G" in Pa | ¦η*¦ in Pas | τ in Pa | M in µNm | T in °C | ¦G*¦ in Pa | ω in rad/s | δ in °
1¦1 | 0.3855477 | 0.0781641 | 0.01591549 | 556.6789 | 1700.483 | 17892.83 | 192.4148 | 1621.017 | 170.0006 | 1789.283 | 0.1 | 71.87336
1¦2 | 0.4277386 | 0.120355 | 0.03978873 | 1381.173 | 3360.175 | 14531.85 | 373.4173 | 3145.891 | 170.0008 | 3632.962 | 0.25 | 67.65527
1¦3 | 0.4497851 | 0.1424014 | 0.06366198 | 2145.854 | 4699.149 | 12914.79 | 530.7691 | 4471.517 | 169.9999 | 5165.917 | 0.4 | 65.45633
1¦4 | 0.4690781 | 0.1616945 | 0.08753522 | 2849.456 | 5842.362 | 11818.54 | 666.256 | 5612.941 | 169.9997 | 6500.199 | 0.55 | 64.00044
1¦5 | 0.4842826 | 0.176899 | 0.1114085 | 3508.318 | 6876.918 | 11028.75 | 789.8371 | 6654.061 | 169.9997 | 7720.123 | 0.7 | 62.97121
1¦6 | 0.4968511 | 0.1894674 | 0.1352817 | 4140.901 | 7841.724 | 10432.83 | 913.9344 | 7699.532 | 170.0002 | 8867.902 | 0.8500001 | 62.16326
1¦7 | 0.507608 | 0.2002244 | 0.1591549 | 4742.216 | 8726.72 | 9931.982 | 1024.406 | 8630.211 | 169.9995 | 9931.981 | 0.9999999 | 61.47976
1¦8 | 0.5141997 | 0.2068161 | 0.3978873 | 9894.415 | 15422.52 | 7329.432 | 1827.871 | 15399.08 | 170.0004 | 18323.58 | 2.5 | 57.31754
1¦9 | 0.5210134 | 0.2136298 | 0.6366197 | 14237.05 | 20249.18 | 6188.311 | 2475.007 | 20850.94 | 169.9989 | 24753.24 | 4 | 54.88922
1¦10 | 0.5263975 | 0.2190139 | 0.8753522 | 18096.86 | 24087.03 | 5477.772 | 3012.014 | 25375.01 | 170.0023 | 30127.75 | 5.5 | 53.08204
1¦11 | 0.5303473 | 0.2229637 | 1.114085 | 21632.41 | 27298.47 | 4975.794 | 3482.676 | 29340.15 | 169.9983 | 34830.56 | 7 | 51.60528
1¦12 | 0.5338454 | 0.2264617 | 1.352817 | 24889 | 30049.45 | 4590.394 | 3901.533 | 32868.85 | 170.0001 | 39018.35 | 8.5 | 50.36613
1¦13 | 0.5366975 | 0.2293139 | 1.591549 | 27928.66 | 32453 | 4281.597 | 4281.356 | 36068.71 | 170.0003 | 42815.96875 | 10 | 49.28511
1¦14 | 0.5400998 | 0.2327162 | 3.978873 | 51443.54 | 47384.57 | 2797.637 | 6992.995 | 58913.19 | 170 | 69940.9375 | 25 | 42.64813
1¦15 | 0.5422666 | 0.234883 | 6.366198 | 63954.71875 | 51571.22 | 2053.929 | 3566.565 | 30046.89 | 170 | 82157.15 | 40 | 38.88169
1¦16 | 0.5448464 | 0.2374628 | 8.753522 | 75732.45 | 55723.4 | 1709.526 | 3570.573 | 30080.65 | 169.9982 | 94023.95 | 55 | 36.34537
1¦17 | 0.5468599 | 0.2394762 | 11.14085 | 85544.43 | 58670.17 | 1481.866 | 3575.469 | 30121.9 | 170.0004 | 103730.6 | 70 | 34.44406
1¦18 | 0.5486369 | 0.2412532 | 13.52817 | 93931.34375 | 60823.34 | 1316.521 | 3581.228 | 30170.41 | 170.0014 | 111904.3125 | 85 | 32.92426
1¦19 | 0.5512064 | 0.2438228 | 15.91549 | 101151.6 | 62163.3 | 1187.262 | 3587.903 | 30226.65 | 170.0006 | 118726.2 | 100 | 31.57305

## LOT2057_170C_Batch_2_.7_rwd
SegIndex | t in h | t_seg in h | f in Hz | G' in Pa | G" in Pa | ¦η*¦ in Pas | τ in Pa | M in µNm | T in °C | ¦G*¦ in Pa | ω in rad/s | δ in °
1¦1 | 0.3864402 | 0.07816413 | 0.01591549 | 502.7709 | 1595.181 | 16725.37 | 176.5992 | 1487.777 | 170.0003 | 1672.537 | 0.1 | 72.50613
1¦2 | 0.4286198 | 0.1203437 | 0.03978873 | 1257.404 | 3137.675 | 13520.99 | 355.4765 | 2994.748 | 170.001 | 3380.247 | 0.25 | 68.16185
1¦3 | 0.4506742 | 0.1423981 | 0.06366198 | 1948.924 | 4406.451 | 12045.52 | 495.0551 | 4170.641 | 170 | 4818.207 | 0.4 | 66.14072
1¦4 | 0.4699665 | 0.1616904 | 0.08753522 | 2598.318 | 5488.798 | 11041.34375 | 622.4036 | 5243.502 | 170.0011 | 6072.739 | 0.55 | 64.66779
1¦5 | 0.485222 | 0.1769459 | 0.1114085 | 3213.608 | 6474.765 | 10326.29 | 739.3203 | 6228.477 | 170.0001 | 7228.407 | 0.7 | 63.6035
1¦6 | 0.4977818 | 0.1895057 | 0.1352817 | 3800.464 | 7389.576 | 9775.991 | 856.439 | 7215.156 | 169.9996 | 8309.59375 | 0.8500001 | 62.78321
1¦7 | 0.5084969 | 0.2002208 | 0.1591549 | 4361.628 | 8231.811 | 9315.929 | 960.7354 | 8093.811 | 170.0007 | 9315.928 | 0.9999999 | 62.0831
1¦8 | 0.5158133 | 0.2075372 | 0.3978873 | 9207.45 | 14640.7 | 6918.118 | 1729.89 | 14573.63 | 169.9999 | 17295.29 | 2.5 | 57.83445
1¦9 | 0.522642 | 0.2143659 | 0.6366197 | 13309.8 | 19261.27 | 5853.136 | 2342.355 | 19733.4 | 169.9999 | 23412.54 | 4 | 55.35499
1¦10 | 0.5279915 | 0.2197154 | 0.8753522 | 16971.87 | 22949.12 | 5189.648 | 2855.557 | 24056.92 | 170.0011 | 28543.0625 | 5.5 | 53.51546
1¦11 | 0.5326942 | 0.2244181 | 1.114085 | 20320.12 | 26026.03 | 4717.015 | 3302.978 | 27826.27 | 169.9995 | 33019.11 | 7 | 52.01866
1¦12 | 0.5364002 | 0.2281241 | 1.352817 | 23409.53 | 28664.79 | 4354.015625 | 3702.134 | 31189 | 169.9998 | 37009.13 | 8.5 | 50.76269
1¦13 | 0.5396001 | 0.231324 | 1.591549 | 26296.47 | 30970.97 | 4062.887 | 4064.443 | 34241.31 | 170.0005 | 40628.87 | 10 | 49.66648
1¦14 | 0.5431521 | 0.234876 | 3.978873 | 48681.26 | 45368.61 | 2661.782 | 6656.17 | 56075.57 | 170.0009 | 66544.54 | 25 | 42.98275
1¦15 | 0.545484 | 0.2372079 | 6.366198 | 60772.02 | 49513.14 | 1959.718 | 3566.792 | 30048.8 | 169.9998 | 78388.7 | 40 | 39.17094
1¦16 | 0.5481982 | 0.2399221 | 8.753522 | 71980.29 | 53496.54 | 1630.6 | 3570.969 | 30083.99 | 169.9999 | 89683.01 | 55 | 36.62013
1¦17 | 0.5502416 | 0.2419655 | 11.14085 | 81389.74 | 56398.24 | 1414.578 | 3576.058 | 30126.86 | 170 | 99020.46 | 70 | 34.71966
1¦18 | 0.5519368 | 0.2436607 | 13.52817 | 89319.11 | 58556.5 | 1256.5 | 3582.044 | 30177.28 | 170.0012 | 106802.5 | 85 | 33.24835
1¦19 | 0.5544901 | 0.246214 | 15.91549 | 96501.34 | 59896.79 | 1135.788 | 3588.952 | 30235.49 | 170.0003 | 113578.75 | 100 | 31.82719

## LOT2058_170C_Batch_2_.2_rwd
SegIndex | t in h | t_seg in h | f in Hz | G' in Pa | G" in Pa | ¦η*¦ in Pas | τ in Pa | M in µNm | T in °C | ¦G*¦ in Pa | ω in rad/s | δ in °
1¦1 | 0.3694971 | 0.07802765 | 0.01591549 | 175.4106 | 696.9056 | 7186.419 | 75.54277 | 636.4176 | 169.9998 | 718.642 | 0.1 | 75.87216
1¦2 | 0.4046369 | 0.1131674 | 0.03978873 | 474.9072 | 1561.53 | 6528.599 | 170.4375 | 1435.868 | 170.0008 | 1632.15 | 0.25 | 73.08394
1¦3 | 0.4266861 | 0.1352166 | 0.06366198 | 780.6802 | 2238.818 | 5927.566 | 241.3524 | 2033.298 | 169.9999 | 2371.026 | 0.4 | 70.77623
1¦4 | 0.4491589 | 0.1576895 | 0.08753522 | 1064.422 | 2819.109 | 5478.846 | 300.397 | 2530.725 | 170.0001 | 3013.365 | 0.55 | 69.31477
1¦5 | 0.4643668 | 0.1728974 | 0.1114085 | 1339.471 | 3376.261 | 5188.944 | 369.8602 | 3115.924 | 169.9991 | 3632.261 | 0.7 | 68.36018
1¦6 | 0.4769319 | 0.1854625 | 0.1352817 | 1612.845 | 3894.924 | 4959.588 | 432.3676 | 3642.524 | 170.0001 | 4215.65 | 0.8500001 | 67.50609
1¦7 | 0.4876554 | 0.196186 | 0.1591549 | 1879.354 | 4378.013 | 4764.344 | 489.1291 | 4120.717 | 170.0004 | 4764.34375 | 0.9999999 | 66.76757
1¦8 | 0.494247 | 0.2027775 | 0.3978873 | 4256.223 | 8169.131 | 3684.565 | 918.3855 | 7737.03 | 170.0011 | 9211.413 | 2.5 | 62.47991
1¦9 | 0.5010563 | 0.2095868 | 0.6366197 | 6351.03 | 11050.89 | 3186.473 | 1274.293 | 10735.41 | 169.9991 | 12745.89 | 4 | 60.11369
1¦10 | 0.5067307 | 0.2152612 | 0.8753522 | 8263.965 | 13433.38 | 2867.595 | 1576.81 | 13283.99 | 170.0005 | 15771.77 | 5.5 | 58.40095
1¦11 | 0.5109164 | 0.2194469 | 1.114085 | 10044.05 | 15489.38 | 2637.268 | 1845.468 | 15547.33 | 170 | 18460.87 | 7 | 57.03871
1¦12 | 0.5152521 | 0.2237826 | 1.352817 | 11719.23 | 17304.98 | 2458.803 | 2089.121 | 17600.01 | 170.0001 | 20899.83 | 8.5 | 55.89347
1¦13 | 0.5182859 | 0.2268165 | 1.591549 | 13313.2 | 18935.24 | 2314.702 | 2314.056 | 19494.99 | 169.9994 | 23147.02 | 10 | 54.88928
1¦14 | 0.5215729 | 0.2301034 | 3.978873 | 26402.13 | 29957.88 | 1597.271 | 3991.318 | 33625.26 | 169.9997 | 39931.78 | 25 | 48.61
1¦15 | 0.5236985 | 0.232229 | 6.366198 | 34623.79 | 34649.76 | 1224.595 | 3569.364 | 30070.46 | 169.9994 | 48983.8 | 40 | 45.02149
1¦16 | 0.5262632 | 0.2347937 | 8.753522 | 42156.2 | 38604.23 | 1039.299 | 3575.21 | 30119.72 | 169.9998 | 57161.45 | 55 | 42.48167
1¦17 | 0.5283278 | 0.2368583 | 11.14085 | 48639.34375 | 41570.55 | 914.051 | 3582.296 | 30179.41 | 169.9987 | 63983.57 | 70 | 40.5195
1¦18 | 0.5301472 | 0.2386778 | 13.52817 | 54276.16 | 43957.46 | 821.6921 | 3590.534 | 30248.81 | 169.9992 | 69843.83 | 85 | 39.0035
1¦19 | 0.533106 | 0.2416365 | 15.91549 | 59420.82 | 45617.7 | 749.12 | 3600.069 | 30329.14 | 169.9987 | 74912 | 100 | 37.51365

## LOT2058_170C_Batch_2_.3_rwd
SegIndex | t in h | t_seg in h | f in Hz | G' in Pa | G" in Pa | ¦η*¦ in Pas | τ in Pa | M in µNm | T in °C | ¦G*¦ in Pa | ω in rad/s | δ in °
1¦1 | 0.4245527 | 0.07802765 | 0.01591549 | 158.1289 | 684.5424 | 7025.688 | 75.78373 | 638.4476 | 170.0016 | 702.5688 | 0.1 | 76.99286
1¦2 | 0.4667298 | 0.1202048 | 0.03978873 | 433.7568 | 1446.646 | 6041.1 | 159.5658 | 1344.278 | 169.9994 | 1510.275 | 0.25 | 73.30937
1¦3 | 0.4887734 | 0.1422484 | 0.06366198 | 708.2718 | 2114.755 | 5575.525 | 228.0144 | 1920.93 | 169.9994 | 2230.21 | 0.4 | 71.48332
1¦4 | 0.5080551 | 0.1615301 | 0.08753522 | 975.922 | 2686.618 | 5197.056 | 291.5017 | 2455.785 | 170.0003 | 2858.381 | 0.55 | 70.0363
1¦5 | 0.5232627 | 0.1767377 | 0.1114085 | 1224.532 | 3196.522 | 4890.063 | 348.3852 | 2935.006 | 170.0005 | 3423.044 | 0.7 | 69.03903
1¦6 | 0.5358242 | 0.1892992 | 0.1352817 | 1480.403 | 3690.957 | 4678.561 | 407.7348 | 3435.003 | 169.9999 | 3976.777 | 0.8500001 | 68.14481
1¦7 | 0.5465314 | 0.2000064 | 0.1591549 | 1729.543 | 4153.04 | 4498.785 | 461.6299 | 3889.047 | 169.9997 | 4498.784 | 0.9999999 | 67.3906
1¦8 | 0.5531397 | 0.2066147 | 0.3978873 | 3969.707 | 7793.419 | 3498.479 | 872.0604 | 7346.76 | 169.9995 | 8746.197 | 2.5 | 63.00723
1¦9 | 0.5599769 | 0.2134519 | 0.6366197 | 5953.958 | 10567.04 | 3032.244 | 1212.896 | 10218.16 | 170.0005 | 12128.98 | 4 | 60.60109
1¦10 | 0.5649962 | 0.2184712 | 0.8753522 | 7775.095 | 12870.8 | 2733.99 | 1503.719 | 12668.23 | 169.9986 | 15036.94 | 5.5 | 58.86434
1¦11 | 0.568925 | 0.2224 | 1.114085 | 9472.545 | 14858.75 | 2517.334 | 1761.987 | 14844.03 | 170.0011 | 17621.34 | 7 | 57.48224
1¦12 | 0.573052 | 0.226527 | 1.352817 | 11074.97 | 16618.53 | 2349.499 | 1996.635 | 16820.85 | 169.9987 | 19970.74 | 8.5 | 56.3196
1¦13 | 0.576245 | 0.22972 | 1.591549 | 12597.45 | 18198.86 | 2213.356 | 2212.968 | 18643.37 | 170.0012 | 22133.56 | 10 | 55.3086
1¦14 | 0.5797897 | 0.2332647 | 3.978873 | 25126.25 | 28934.55 | 1532.86 | 3831.256 | 32276.8 | 170.0004 | 38321.49 | 25 | 49.02953
1¦15 | 0.5822539 | 0.2357289 | 6.366198 | 32909.77 | 33340.89 | 1171.182 | 3569.681 | 30073.14 | 169.9997 | 46847.29 | 40 | 45.37285
1¦16 | 0.5850703 | 0.2385453 | 8.753522 | 40107.74 | 37158.52 | 994.096 | 3575.758 | 30124.33 | 170.0007 | 54675.28125 | 55 | 42.81411
1¦17 | 0.587112 | 0.240587 | 11.14085 | 46320.73 | 40059.04 | 874.8571 | 3583.109 | 30186.26 | 170.0001 | 61239.99 | 70 | 40.85387
1¦18 | 0.589007 | 0.242482 | 13.52817 | 51707.27 | 42366.3 | 786.4374 | 3591.673 | 30258.41 | 169.9993 | 66847.18 | 85 | 39.32944
1¦19 | 0.5915288 | 0.2450038 | 15.91549 | 56669.04 | 44039.67 | 717.6958 | 3601.539 | 30341.52 | 170.0008 | 71769.58 | 100 | 37.85214

## LOT2058_170C_Batch_2_.4_rwd
SegIndex | t in h | t_seg in h | f in Hz | G' in Pa | G" in Pa | ¦η*¦ in Pas | τ in Pa | M in µNm | T in °C | ¦G*¦ in Pa | ω in rad/s | δ in °
1¦1 | 0.3887441 | 0.0780619 | 0.01591549 | 146.0672 | 667.1462 | 6829.493 | 72.75061 | 612.8948 | 169.9994 | 682.9493 | 0.1 | 77.65034
1¦2 | 0.4309145 | 0.1202322 | 0.03978873 | 392.5956 | 1410.575 | 5856.763 | 155.6951 | 1311.669 | 170.0004 | 1464.191 | 0.25 | 74.44689
1¦3 | 0.4529652 | 0.142283 | 0.06366198 | 658.0825 | 2032.014 | 5339.801 | 218.153 | 1837.852 | 169.9999 | 2135.92 | 0.4 | 72.05508
1¦4 | 0.4722774 | 0.1615951 | 0.08753522 | 911.7573 | 2589.613 | 4991.694 | 279.9191 | 2358.207 | 170.0002 | 2745.432 | 0.55 | 70.60373
1¦5 | 0.4874784 | 0.1767961 | 0.1114085 | 1146.476 | 3085.918 | 4702.864 | 334.9102 | 2821.485 | 169.9987 | 3292.005 | 0.7 | 69.61904
1¦6 | 0.5000404 | 0.1893582 | 0.1352817 | 1388.508 | 3567.23 | 4503.452 | 392.4344 | 3306.103 | 170.001 | 3827.935 | 0.8500001 | 68.73203
1¦7 | 0.5125072 | 0.201825 | 0.1591549 | 1627.81 | 4045.795 | 4360.989 | 446.7818 | 3763.958 | 169.9997 | 4360.989 | 0.9999999 | 68.0828
1¦8 | 0.5190976 | 0.2084153 | 0.3978873 | 3781.345 | 7591.823 | 3392.565 | 846.0834 | 7127.915 | 169.9992 | 8481.412 | 2.5 | 63.52297
1¦9 | 0.5259003 | 0.2152181 | 0.6366197 | 5705.362 | 10321.79 | 2948.415 | 1179.693 | 9938.442 | 169.9989 | 11793.66 | 4 | 61.06839
1¦10 | 0.5315715 | 0.2208892 | 0.8753522 | 7473.178 | 12586.92 | 2661.504 | 1464.189 | 12335.21 | 169.9997 | 14638.27 | 5.5 | 59.30131
1¦11 | 0.5357663 | 0.2250841 | 1.114085 | 9127.01 | 14545.13 | 2453.083 | 1717.478 | 14469.06 | 169.9994 | 17171.58 | 7 | 57.8919
1¦12 | 0.5394612 | 0.228779 | 1.352817 | 10689.75 | 16277.19 | 2291.001 | 1947.719 | 16408.76 | 169.999 | 19473.51 | 8.5 | 56.70583
1¦13 | 0.5423279 | 0.2316456 | 1.591549 | 12171.78 | 17830.7 | 2158.902 | 2159.411 | 18192.18 | 170 | 21589.03 | 10 | 55.68136
1¦14 | 0.5460869 | 0.2354047 | 3.978873 | 24414.49 | 28415.32 | 1498.53125 | 3746.947 | 31566.53 | 169.9999 | 37463.28125 | 25 | 49.33078
1¦15 | 0.5482789 | 0.2375967 | 6.366198 | 32123.08 | 32843.68 | 1148.531 | 3569.814 | 30074.25 | 170.002 | 45941.26 | 40 | 45.63549
1¦16 | 0.5509781 | 0.2402959 | 8.753522 | 39225.45 | 36648.96 | 976.0406 | 3575.977 | 30126.17 | 169.9999 | 53682.23 | 55 | 43.05514
1¦17 | 0.5529793 | 0.242297 | 11.14085 | 45346.46 | 39525.4 | 859.3494 | 3583.438 | 30189.03 | 169.9994 | 60154.46 | 70 | 41.07643
1¦18 | 0.5547142 | 0.244032 | 13.52817 | 50683.7 | 41779.09 | 772.7477 | 3592.148 | 30262.41 | 170.0001 | 65683.55 | 85 | 39.4991
1¦19 | 0.5573332 | 0.246651 | 15.91549 | 55562.59 | 43483.78 | 705.5523 | 3602.137 | 30346.57 | 170 | 70555.23 | 100 | 38.04705

## LOT2058_170C_Batch_2_.5_rwd
SegIndex | t in h | t_seg in h | f in Hz | G' in Pa | G" in Pa | ¦η*¦ in Pas | τ in Pa | M in µNm | T in °C | ¦G*¦ in Pa | ω in rad/s | δ in °
1¦1 | 0.3668798 | 0.07802782 | 0.01591549 | 138.5962 | 646.7789 | 6614.619 | 70.66287 | 595.3064 | 169.9999 | 661.4619 | 0.1 | 77.90519
1¦2 | 0.4020569 | 0.1132049 | 0.03978873 | 379.8939 | 1381.259 | 5730.194 | 152.9131 | 1288.232 | 169.9997 | 1432.548 | 0.25 | 74.62191
1¦3 | 0.4241119 | 0.13526 | 0.06366198 | 638.7805 | 2006.035 | 5263.207 | 215.0376 | 1811.606 | 169.9997 | 2105.283 | 0.4 | 72.337
1¦4 | 0.4433971 | 0.1545452 | 0.08753522 | 888.9313 | 2565.246 | 4936.183 | 276.6613 | 2330.76 | 170.0001 | 2714.901 | 0.55 | 70.88733
1¦5 | 0.4585954 | 0.1697435 | 0.1114085 | 1121.954 | 3064.025 | 4661.398 | 331.8109 | 2795.374 | 169.9997 | 3262.979 | 0.7 | 69.88878
1¦6 | 0.471165 | 0.1823131 | 0.1352817 | 1362.875 | 3545.951 | 4469.225 | 389.3759 | 3280.336 | 170.0008 | 3798.842 | 0.8500001 | 68.9759
1¦7 | 0.4818727 | 0.1930208 | 0.1591549 | 1599.393 | 4001.073 | 4308.904 | 441.8652 | 3722.538 | 170.0003 | 4308.903 | 0.9999999 | 68.21138
1¦8 | 0.4884736 | 0.1996217 | 0.3978873 | 3738.827 | 7576.34 | 3379.462 | 842.4197 | 7097.049 | 170.0016 | 8448.654 | 2.5 | 63.73424
1¦9 | 0.4952744 | 0.2064225 | 0.6366197 | 5656.645 | 10320.19 | 2942.193 | 1176.908 | 9914.982 | 170.0001 | 11768.77 | 4 | 61.27222
1¦10 | 0.5003002 | 0.2114482 | 0.8753522 | 7424.31 | 12603.05 | 2659.505 | 1462.897 | 12324.32 | 170.0018 | 14627.28 | 5.5 | 59.49816
1¦11 | 0.5044859 | 0.215634 | 1.114085 | 9083.394 | 14581.05 | 2454.131 | 1717.734 | 14471.22 | 169.9987 | 17178.92 | 7 | 58.0788
1¦12 | 0.5079703 | 0.2191184 | 1.352817 | 10650.17 | 16334.57 | 2294.1 | 1949.715 | 16425.57 | 169.9997 | 19499.85 | 8.5 | 56.89556
1¦13 | 0.5108112 | 0.2219592 | 1.591549 | 12139.82 | 17907.9 | 2163.488 | 2163.477 | 18226.43 | 169.9995 | 21634.88 | 10 | 55.86654
1¦14 | 0.5139474 | 0.2250954 | 3.978873 | 24488.2 | 28604.75 | 1506.203 | 3764.745 | 31716.47 | 170.0015 | 37655.07 | 25 | 49.43355
1¦15 | 0.5163558 | 0.2275039 | 6.366198 | 32166.875 | 33068.57 | 1153.321 | 3569.755 | 30073.76 | 170.0017 | 46132.83 | 40 | 45.7919
1¦16 | 0.5190082 | 0.2301562 | 8.753522 | 39328.32 | 36928.61 | 980.8816 | 3575.873 | 30125.3 | 170.0001 | 53948.49 | 55 | 43.19757
1¦17 | 0.5210414 | 0.2321895 | 11.14085 | 45544.79 | 39883.03 | 864.8444 | 3583.259 | 30187.52 | 170.0004 | 60539.11 | 70 | 41.20825
1¦18 | 0.5228848 | 0.2340329 | 13.52817 | 50928.89 | 42139.0625 | 777.6686 | 3591.916 | 30260.45 | 170.0016 | 66101.84 | 85 | 39.60469
1¦19 | 0.5255194 | 0.2366675 | 15.91549 | 55847.35 | 43906.7 | 710.403 | 3601.799 | 30343.72 | 170 | 71040.3 | 100 | 38.17412

## LOT2058_170C_Batch_2_.6_rwd
SegIndex | t in h | t_seg in h | f in Hz | G' in Pa | G" in Pa | ¦η*¦ in Pas | τ in Pa | M in µNm | T in °C | ¦G*¦ in Pa | ω in rad/s | δ in °
1¦1 | 0.3902303 | 0.07799364 | 0.01591549 | 151.9517 | 668.9215 | 6859.63 | 74.50536 | 627.6779 | 169.9999 | 685.9631 | 0.1 | 77.20192
1¦2 | 0.4254067 | 0.1131701 | 0.03978873 | 412.7998 | 1455.911 | 6053.207 | 161.5944 | 1361.368 | 170.0007 | 1513.302 | 0.25 | 74.17019
1¦3 | 0.4474583 | 0.1352216 | 0.06366198 | 688.5538 | 2101.449 | 5528.447 | 226.0277 | 1904.193 | 170.0006 | 2211.379 | 0.4 | 71.85828
1¦4 | 0.4667646 | 0.1545279 | 0.08753522 | 951.4941 | 2672.969 | 5158.674 | 289.3804 | 2437.914 | 170.0019 | 2837.271 | 0.55 | 70.40585
1¦5 | 0.4819942 | 0.1697575 | 0.1114085 | 1198.917 | 3186.664 | 4863.908 | 346.5463 | 2919.514 | 169.9989 | 3404.736 | 0.7 | 69.38222
1¦6 | 0.4945467 | 0.18231 | 0.1352817 | 1452.795 | 3682.275 | 4657.064 | 405.9261 | 3419.765 | 169.9997 | 3958.505 | 0.8500001 | 68.46891
1¦7 | 0.5052692 | 0.1930325 | 0.1591549 | 1699.532 | 4147.309 | 4482.029 | 460.0254 | 3875.53 | 169.9994 | 4482.029 | 0.9999999 | 67.7166
1¦8 | 0.5118448 | 0.1996081 | 0.3978873 | 3932.382 | 7806.996 | 3496.577 | 872.0828 | 7346.948 | 169.9997 | 8741.442 | 2.5 | 63.26561
1¦9 | 0.5186794 | 0.2064428 | 0.6366197 | 5915.174 | 10605.62 | 3035.915 | 1214.866 | 10234.76 | 169.9978 | 12143.66 | 4 | 60.84986
1¦10 | 0.5240295 | 0.2117928 | 0.8753522 | 7734.835 | 12928.35 | 2739.186 | 1507.163 | 12697.25 | 169.9997 | 15065.52 | 5.5 | 59.10857
1¦11 | 0.5279662 | 0.2157295 | 1.114085 | 9436.972 | 14941.37 | 2524.577 | 1767.836 | 14893.31 | 169.9997 | 17672.04 | 7 | 57.72349
1¦12 | 0.5316622 | 0.2194256 | 1.352817 | 11043.7 | 16724.84 | 2357.887 | 2004.919 | 16890.64 | 169.9985 | 20042.04 | 8.5 | 56.56253
1¦13 | 0.5353936 | 0.2231569 | 1.591549 | 12568.65 | 18324.04 | 2222.029 | 2222.629 | 18724.76 | 170.0001 | 22220.29 | 10 | 55.55338
1¦14 | 0.5390845 | 0.2268478 | 3.978873 | 25171.51 | 29252.41 | 1543.662 | 3859.933 | 32518.39 | 170.0011 | 38591.56 | 25 | 49.28822
1¦15 | 0.5413256 | 0.2290889 | 6.366198 | 32865.83 | 33568.25 | 1174.465 | 3569.643 | 30072.81 | 169.9998 | 46978.61 | 40 | 45.60577
1¦16 | 0.5442275 | 0.2319908 | 8.753522 | 40133.52 | 37480.64 | 998.4282 | 3575.677 | 30123.65 | 170.0005 | 54913.55 | 55 | 43.04237
1¦17 | 0.5462322 | 0.2339955 | 11.14085 | 46438.77 | 40474.75 | 880.0238 | 3582.962 | 30185.02 | 169.9997 | 61601.67 | 70 | 41.07451
1¦18 | 0.5479194 | 0.2356828 | 13.52817 | 51938.53 | 42836.375 | 792.051 | 3591.454 | 30256.56 | 170.0004 | 67324.33 | 85 | 39.51416
1¦19 | 0.5506066 | 0.2383699 | 15.91549 | 56927.27 | 44583.95 | 723.0797 | 3601.223 | 30338.86 | 170.0002 | 72307.96875 | 100 | 38.06712

## LOT2058_170C_Batch_2_.7_rwd
SegIndex | t in h | t_seg in h | f in Hz | G' in Pa | G" in Pa | ¦η*¦ in Pas | τ in Pa | M in µNm | T in °C | ¦G*¦ in Pa | ω in rad/s | δ in °
1¦1 | 0.3737853 | 0.07809581 | 0.01591549 | 138.3762 | 613.0035 | 6284.276 | 67.87108 | 571.7867 | 169.9991 | 628.4277 | 0.1 | 77.27955
1¦2 | 0.4159348 | 0.1202454 | 0.03978873 | 379.206 | 1313.871 | 5469.997 | 144.6062 | 1218.25 | 169.9999 | 1367.499 | 0.25 | 73.90094
1¦3 | 0.442348 | 0.1466586 | 0.06366198 | 621.9467 | 1944.784 | 5104.534 | 208.9355 | 1760.198 | 169.9998 | 2041.814 | 0.4 | 72.2656
1¦4 | 0.4616405 | 0.165951 | 0.08753522 | 865.6514 | 2469.45 | 4757.78125 | 266.7666 | 2247.402 | 169.9995 | 2616.78 | 0.55 | 70.68218
1¦5 | 0.4768438 | 0.1811543 | 0.1114085 | 1089.283 | 2945.09 | 4485.826 | 319.6564 | 2692.977 | 170.0006 | 3140.078125 | 0.7 | 69.70237
1¦6 | 0.4894038 | 0.1937143 | 0.1352817 | 1319.176 | 3405.153 | 4296.179 | 374.4687 | 3154.749 | 170 | 3651.752 | 0.8500001 | 68.82334
1¦7 | 0.5018956 | 0.2062062 | 0.1591549 | 1542.919 | 3807.955 | 4108.664 | 410.5898 | 3459.055 | 170 | 4108.664 | 0.9999999 | 67.94304
1¦8 | 0.5084776 | 0.2127881 | 0.3978873 | 3599.165 | 7261.043 | 3241.647 | 808.5245 | 6811.495 | 169.9984375 | 8104.119 | 2.5 | 63.63323
1¦9 | 0.5152834 | 0.219594 | 0.6366197 | 5435.916 | 9885.135 | 2820.296 | 1128.511 | 9507.254 | 169.9994 | 11281.18 | 4 | 61.19325
1¦10 | 0.5203059 | 0.2246164 | 0.8753522 | 7124.76 | 12064.61 | 2547.512 | 1401.739 | 11809.09 | 169.9984 | 14011.32 | 5.5 | 59.43601
1¦11 | 0.5247737 | 0.2290842 | 1.114085 | 8706.226 | 13950.42 | 2349.175 | 1644.706 | 13855.99 | 170 | 16444.23 | 7 | 58.0324
1¦12 | 0.5284844 | 0.2327949 | 1.352817 | 10201.13 | 15624.1 | 2195.231 | 1866.177 | 15721.8 | 169.9981 | 18659.46 | 8.5 | 56.85908
1¦13 | 0.531679 | 0.2359896 | 1.591549 | 11623.69 | 17127.25 | 2069.91 | 2070.278 | 17441.26 | 169.9981 | 20699.1 | 10 | 55.8366
1¦14 | 0.5350776 | 0.2393881 | 3.978873 | 23407.96 | 27351.1875 | 1440.011 | 3600.494 | 30332.72 | 169.9994 | 36000.28 | 25 | 49.44211
1¦15 | 0.5373256 | 0.2416361 | 6.366198 | 30706.83 | 31593.94 | 1101.444 | 3570.091 | 30076.59 | 169.9997 | 44057.77 | 40 | 45.81579
1¦16 | 0.5400913 | 0.2444018 | 8.753522 | 37542.67 | 35293.6875 | 936.866 | 3576.438 | 30130.06 | 170.0008 | 51527.63 | 55 | 43.23143
1¦17 | 0.5421218 | 0.2464323 | 11.14085 | 43430.32 | 38098.95 | 825.329 | 3584.117 | 30194.75 | 170.001 | 57773.03125 | 70 | 41.25864
1¦18 | 0.5439381 | 0.2482486 | 13.52817 | 48551.6 | 40319.23 | 742.473 | 3593.069 | 30270.17 | 170.0001 | 63110.2 | 85 | 39.70762
1¦19 | 0.5466719 | 0.2509824 | 15.91549 | 53256.39 | 41983.5 | 678.1487 | 3603.347 | 30356.76 | 169.9979 | 67814.875 | 100 | 38.2497

## LOT2059_170C_Batch_2_.1_rwd
SegIndex | t in h | t_seg in h | f in Hz | G' in Pa | G" in Pa | ¦η*¦ in Pas | τ in Pa | M in µNm | T in °C | ¦G*¦ in Pa | ω in rad/s | δ in °
1¦1 | 0.3745843 | 0.07816403 | 0.01591549 | 48.73042 | 315.1479 | 3188.932 | 34.37098 | 289.5617 | 170.0005 | 318.8932 | 0.1 | 81.21013
1¦2 | 0.4097614 | 0.1133411 | 0.03978873 | 126.4 | 775.0674 | 3141.227 | 83.49596 | 703.4201 | 169.9997 | 785.3066 | 0.25 | 80.7376
1¦3 | 0.4405739 | 0.1441536 | 0.06366198 | 226.5175 | 1162.462 | 2960.816 | 118.3256 | 996.8459 | 169.9998 | 1184.326 | 0.4 | 78.97352
1¦4 | 0.4598739 | 0.1634536 | 0.08753522 | 332.0147 | 1548.087 | 2878.71 | 160.3009 | 1350.471 | 170.0002 | 1583.29 | 0.55 | 77.89528
1¦5 | 0.4750769 | 0.1786566 | 0.1114085 | 440.3529 | 1908.305 | 2797.79 | 198.1356 | 1669.213 | 170.0012 | 1958.453 | 0.7 | 77.0061
1¦6 | 0.4876427 | 0.1912224 | 0.1352817 | 551.1323 | 2254.964 | 2730.986 | 236.6445 | 1993.635 | 169.9998 | 2321.338 | 0.8500001 | 76.26567
1¦7 | 0.4983611 | 0.2019408 | 0.1591549 | 661.1058 | 2581.259 | 2664.575 | 271.8036 | 2289.836 | 169.9998 | 2664.575 | 0.9999999 | 75.63434
1¦8 | 0.5049446 | 0.2085243 | 0.3978873 | 1777.163 | 5300.597 | 2236.234 | 557.3326 | 4695.305 | 170.0001 | 5590.584 | 2.5 | 71.46493
1¦9 | 0.5117655 | 0.2153452 | 0.6366197 | 2904.531 | 7564.161 | 2025.661 | 810.4542 | 6827.752 | 169.9988 | 8102.644 | 4 | 68.99391
1¦10 | 0.5168007 | 0.2203804 | 0.8753522 | 4003.406 | 9535.803 | 1880.38 | 1034.498 | 8715.234 | 169.9995 | 10342.09 | 5.5 | 67.22593
1¦11 | 0.5207455 | 0.2243252 | 1.114085 | 5074.92 | 11301.58 | 1769.818 | 1239.002 | 10438.09 | 170.0001 | 12388.72 | 7 | 65.81777
1¦12 | 0.5240403 | 0.22762 | 1.352817 | 6120.322 | 12914.49 | 1681.334 | 1429.334 | 12041.57 | 169.9993 | 14291.34 | 8.5 | 64.64321
1¦13 | 0.5270496 | 0.2306293 | 1.591549 | 7136.843 | 14398.41 | 1607.012 | 1606.974 | 13538.11 | 169.9979 | 16070.12 | 10 | 63.63383
1¦14 | 0.5306764 | 0.2342561 | 3.978873 | 16339.91 | 25435.36 | 1209.264 | 3022.852 | 25466.32 | 169.999 | 30231.61 | 25 | 57.28294
1¦15 | 0.5331111 | 0.2366908 | 6.366198 | 22782.39 | 30952.68 | 960.8282 | 3569.91 | 30075.06 | 170.0003 | 38433.13 | 40 | 53.64547
1¦16 | 0.5356976 | 0.2392773 | 8.753522 | 29034.22 | 35855.77 | 838.8544 | 3575.96875 | 30126.11 | 170.0015 | 46136.99 | 55 | 51.00117
1¦17 | 0.537693 | 0.2412727 | 11.14085 | 34694.65 | 39830.92 | 754.6077 | 3583.201 | 30187.03 | 170.0005 | 52822.54 | 70 | 48.94257
1¦18 | 0.5394978 | 0.2430775 | 13.52817 | 39807.27 | 43105.35 | 690.2876 | 3591.565 | 30257.5 | 170.0006 | 58674.45 | 85 | 47.2779
1¦19 | 0.5423943 | 0.245974 | 15.91549 | 44627.39 | 45763.17 | 639.2083 | 3601.122 | 30338.01 | 169.9998 | 63920.82 | 100 | 45.71989

## LOT2059_170C_Batch_2_.2_rwd
SegIndex | t in h | t_seg in h | f in Hz | G' in Pa | G" in Pa | ¦η*¦ in Pas | τ in Pa | M in µNm | T in °C | ¦G*¦ in Pa | ω in rad/s | δ in °
1¦1 | 0.3840428 | 0.07819811 | 0.01591549 | 51.97161 | 325.1476 | 3292.75 | 34.63047 | 291.7479 | 169.9995 | 329.275 | 0.1 | 80.91866
1¦2 | 0.4192159 | 0.1133712 | 0.03978873 | 124.3425 | 748.4902 | 3034.993 | 79.90773 | 673.1906 | 169.9997 | 758.7481 | 0.25 | 80.56792
1¦3 | 0.4412868 | 0.135442 | 0.06366198 | 216.1169 | 1122.361 | 2857.447 | 115.7976 | 975.5481 | 169.9998 | 1142.979 | 0.4 | 79.10078
1¦4 | 0.4605836 | 0.1547388 | 0.08753522 | 313.063 | 1473.16 | 2738.285 | 152.4715 | 1284.511 | 169.9997 | 1506.057 | 0.55 | 78.00248
1¦5 | 0.4757881 | 0.1699434 | 0.1114085 | 413.1315 | 1813.589 | 2657.213 | 188.1737 | 1585.288 | 170 | 1860.049 | 0.7 | 77.16714
1¦6 | 0.4883491 | 0.1825043 | 0.1352817 | 515.7134 | 2141.09 | 2590.968 | 224.5015 | 1891.335 | 170.0003 | 2202.323 | 0.8500001 | 76.45742
1¦7 | 0.5008298 | 0.194985 | 0.1591549 | 620.1833 | 2472.281 | 2548.882 | 259.5116 | 2186.281 | 170.0002 | 2548.882 | 0.9999999 | 75.91768
1¦8 | 0.5074325 | 0.2015878 | 0.3978873 | 1667.026 | 5047.95 | 2126.435 | 530.099 | 4465.872 | 169.9979 | 5316.086 | 2.5 | 71.72479
1¦9 | 0.5142761 | 0.2084314 | 0.6366197 | 2731.101 | 7210.349 | 1927.564 | 771.2747 | 6497.68 | 170.0011 | 7710.256 | 4 | 69.25456
1¦10 | 0.5193025 | 0.2134578 | 0.8753522 | 3771.875 | 9095.238 | 1790.244 | 985.0226 | 8298.421 | 169.9996 | 9846.34 | 5.5 | 67.47579
1¦11 | 0.5237491 | 0.2179044 | 1.114085 | 4787.681 | 10784.47 | 1685.633 | 1180.188 | 9942.609 | 169.9997 | 11799.43 | 7 | 66.06154
1¦12 | 0.5276638 | 0.221819 | 1.352817 | 5778.774 | 12325.36 | 1601.507 | 1361.604 | 11470.97 | 169.9991 | 13612.8125 | 8.5 | 64.88035
1¦13 | 0.5305168 | 0.2246721 | 1.591549 | 6747.416 | 13748.9 | 1531.535 | 1531.99 | 12906.4 | 169.9993 | 15315.35 | 10 | 63.86002
1¦14 | 0.5341683 | 0.2283236 | 3.978873 | 15520.15 | 24345.57 | 1154.873 | 2887.228 | 24323.74 | 169.9997 | 28871.82 | 25 | 57.48274
1¦15 | 0.5362942 | 0.2304495 | 6.366198 | 21788.06 | 29780 | 922.4858 | 3570.228 | 30077.74 | 170.0004 | 36899.43 | 40 | 53.80952
1¦16 | 0.539057 | 0.2332123 | 8.753522 | 27796.4 | 34506.28125 | 805.6255 | 3576.508 | 30130.65 | 170.0001 | 44309.40625 | 55 | 51.14695
1¦17 | 0.5411564 | 0.2353117 | 11.14085 | 33233.86 | 38321.18 | 724.6396 | 3584.016 | 30193.9 | 169.9999 | 50724.77 | 70 | 49.06669
1¦18 | 0.5429068 | 0.2370621 | 13.52817 | 38116.92 | 41480.83 | 662.757 | 3592.684 | 30266.93 | 170 | 56334.35 | 85 | 47.41995
1¦19 | 0.5454595 | 0.2396148 | 15.91549 | 42705.99 | 44037.15 | 613.4388 | 3602.604 | 30350.49 | 169.9997 | 61343.89 | 100 | 45.87919

## LOT2059_170C_Batch_2_.3_rwd
SegIndex | t in h | t_seg in h | f in Hz | G' in Pa | G" in Pa | ¦η*¦ in Pas | τ in Pa | M in µNm | T in °C | ¦G*¦ in Pa | ω in rad/s | δ in °
1¦1 | 0.3881931 | 0.07819804 | 0.01591549 | 50.5484 | 328.2014 | 3320.713 | 35.74886 | 301.1699 | 170.0017 | 332.0713 | 0.1 | 81.24431
1¦2 | 0.4233366 | 0.1133415 | 0.03978873 | 122.2665 | 729.3831 | 2958.24 | 78.36896 | 660.2271 | 170.0008 | 739.5599 | 0.25 | 80.48399
1¦3 | 0.4541499 | 0.1441549 | 0.06366198 | 212.5466 | 1072.906 | 2734.392 | 108.9246 | 917.6465 | 169.9995 | 1093.757 | 0.4 | 78.79458
1¦4 | 0.4734512 | 0.1634562 | 0.08753522 | 305.7331 | 1432.695 | 2663.552 | 148.3829 | 1250.066 | 170.0002 | 1464.953 | 0.55 | 77.95393
1¦5 | 0.4886487 | 0.1786537 | 0.1114085 | 402.9919 | 1763.669 | 2584.463 | 183.0844 | 1542.413 | 170.0005 | 1809.124 | 0.7 | 77.12909
1¦6 | 0.5012217 | 0.1912267 | 0.1352817 | 502.5465 | 2082.32 | 2520.123 | 218.4676 | 1840.502 | 170.0007 | 2142.104 | 0.8500001 | 76.43171
1¦7 | 0.5119603 | 0.2019653 | 0.1591549 | 604.3257 | 2386.961 | 2462.274 | 251.1978 | 2116.241 | 169.9996 | 2462.274 | 0.9999999 | 75.79252
1¦8 | 0.518548 | 0.208553 | 0.3978873 | 1618.416 | 4903.038 | 2065.296 | 514.9865 | 4338.555 | 169.9991 | 5163.24 | 2.5 | 71.73276
1¦9 | 0.5253702 | 0.2153752 | 0.6366197 | 2651.195 | 7007.171 | 1872.987 | 749.7547 | 6316.383 | 169.9995 | 7491.948 | 4 | 69.27564
1¦10 | 0.5304254 | 0.2204304 | 0.8753522 | 3658.326 | 8837.255 | 1739.007 | 957.1949 | 8063.984 | 169.999 | 9564.54 | 5.5 | 67.51209
1¦11 | 0.5346656 | 0.2246706 | 1.114085 | 4642.713 | 10478.37 | 1637.264 | 1146.791 | 9661.252 | 169.9997 | 11460.85 | 7 | 66.10303
1¦12 | 0.5379615 | 0.2279665 | 1.352817 | 5602.504 | 11975.65 | 1555.454 | 1323 | 11145.74 | 170.0001 | 13221.36 | 8.5 | 64.92866
1¦13 | 0.5408274 | 0.2308324 | 1.591549 | 6540.943 | 13358.79 | 1487.418 | 1488.46 | 12539.68 | 170.0003 | 14874.18 | 10 | 63.91197
1¦14 | 0.5444469 | 0.2344519 | 3.978873 | 15053.44 | 23681.32 | 1122.434 | 2807.21 | 23649.62 | 170.0012 | 28060.84375 | 25 | 57.55721
1¦15 | 0.5466434 | 0.2366484 | 6.366198 | 21080.29 | 28901.2 | 894.3079 | 3570.51 | 30080.11 | 170.0028 | 35772.3125 | 40 | 53.8933
1¦16 | 0.5492102 | 0.2392152 | 8.753522 | 26922.48 | 33521.32 | 781.7123 | 3576.97 | 30134.54 | 170.0003 | 42994.17 | 55 | 51.23049
1¦17 | 0.5511733 | 0.2411783 | 11.14085 | 32203.90625 | 37271.51 | 703.6722 | 3584.675 | 30199.45 | 169.9999 | 49257.05 | 70 | 49.17182
1¦18 | 0.5529775 | 0.2429825 | 13.52817 | 36976.98 | 40340.4375 | 643.8044 | 3593.604 | 30274.67 | 169.9994 | 54723.38 | 85 | 47.4909
1¦19 | 0.5555798 | 0.2455848 | 15.91549 | 41461.43 | 42828.05 | 596.095 | 3603.815 | 30360.7 | 169.9992 | 59609.5 | 100 | 45.92888

## LOT2059_170C_Batch_2_.4_rwd
SegIndex | t in h | t_seg in h | f in Hz | G' in Pa | G" in Pa | ¦η*¦ in Pas | τ in Pa | M in µNm | T in °C | ¦G*¦ in Pa | ω in rad/s | δ in °
1¦1 | 0.3893549 | 0.07802792 | 0.01591549 | 38.42421 | 244.7917 | 2477.89 | 26.96918 | 227.2046 | 169.9998 | 247.789 | 0.1 | 81.07924
1¦2 | 0.4245314 | 0.1132044 | 0.03978873 | 96.3836 | 566.9955 | 2300.518 | 61.7856 | 520.5189 | 170.0003 | 575.1293 | 0.25 | 80.35251
1¦3 | 0.4465713 | 0.1352444 | 0.06366198 | 168.7236 | 852.6916 | 2173.06 | 88.84867 | 748.5145 | 169.9993 | 869.2241 | 0.4 | 78.80737
1¦4 | 0.4658828 | 0.1545558 | 0.08753522 | 244.4249 | 1121.154 | 2086.343 | 116.2291 | 979.1837 | 170 | 1147.488 | 0.55 | 77.70128
1¦5 | 0.4810871 | 0.1697602 | 0.1114085 | 322.9507 | 1382.206 | 2027.761 | 143.6666 | 1210.334 | 169.9994 | 1419.433 | 0.7 | 76.84884
1¦6 | 0.4936563 | 0.1823294 | 0.1352817 | 403.3275 | 1632.577 | 1978.423 | 171.5049 | 1444.86 | 169.9991 | 1681.66 | 0.8500001 | 76.12296
1¦7 | 0.5043799 | 0.193053 | 0.1591549 | 484.662 | 1871.866 | 1933.593 | 197.286 | 1662.056 | 170.0011 | 1933.593 | 0.9999999 | 75.4838
1¦8 | 0.5109774 | 0.1996505 | 0.3978873 | 1290.299 | 3833.751 | 1618.024 | 403.376 | 3398.282 | 170 | 4045.061 | 2.5 | 71.39866
1¦9 | 0.5177853 | 0.2064584 | 0.6366197 | 2105.106 | 5457.267 | 1462.302 | 585.2476 | 4930.477 | 169.9985 | 5849.208 | 4 | 68.90619
1¦10 | 0.522811 | 0.211484 | 0.8753522 | 2897.651 | 6868.802 | 1355.452 | 745.9594 | 6284.409 | 170.0008 | 7454.986 | 5.5 | 67.12722
1¦11 | 0.5269969 | 0.2156699 | 1.114085 | 3671.221 | 8135.429 | 1275.06 | 892.828 | 7521.719 | 170.0002 | 8925.417 | 7 | 65.71209
1¦12 | 0.5304836 | 0.2191566 | 1.352817 | 4425.022 | 9293.464 | 1210.961 | 1029.709 | 8674.889 | 169.9993 | 10293.17 | 8.5 | 64.53885
1¦13 | 0.5334939 | 0.222167 | 1.591549 | 5159.225 | 10358.96 | 1157.263 | 1157.885 | 9754.72 | 169.9995 | 11572.63 | 10 | 63.52466
1¦14 | 0.5369667 | 0.2256398 | 3.978873 | 11736.19 | 18270.75 | 868.6158 | 2172.037 | 18298.54 | 169.9998 | 21715.39 | 25 | 57.28539
1¦15 | 0.5390845 | 0.2277575 | 6.366198 | 16661.02 | 22649.27 | 702.9309 | 2812.352 | 23692.94 | 169.9998 | 28117.24 | 40 | 53.66145
1¦16 | 0.5418084 | 0.2304815 | 8.753522 | 21087.28125 | 26059.42 | 609.5023 | 3581.296875 | 30170.99 | 170.0004 | 33522.63 | 55 | 51.02021
1¦17 | 0.5438912 | 0.2325643 | 11.14085 | 25124.18 | 28888.73 | 546.9364 | 3591.15 | 30254 | 169.9998 | 38285.55 | 70 | 48.98691
1¦18 | 0.5458163 | 0.2344893 | 13.52817 | 28796.9375 | 31210.9 | 499.6032 | 3602.577 | 30350.27 | 169.9992 | 42466.27 | 85 | 47.30363
1¦19 | 0.548307 | 0.2369801 | 15.91549 | 32238.24 | 33108.0625 | 462.1091 | 3615.626 | 30460.2 | 169.9983 | 46210.90625 | 100 | 45.76262

## LOT2059_170C_Batch_2_.5_rwd
SegIndex | t in h | t_seg in h | f in Hz | G' in Pa | G" in Pa | ¦η*¦ in Pas | τ in Pa | M in µNm | T in °C | ¦G*¦ in Pa | ω in rad/s | δ in °
1¦1 | 0.375061 | 0.07799381 | 0.01591549 | 42.20009 | 248.1515 | 2517.141 | 26.62596 | 224.3131 | 169.9991 | 251.7141 | 0.1 | 80.34874
1¦2 | 0.4102328 | 0.1131656 | 0.03978873 | 106.0793 | 598.2019 | 2430.139 | 63.96333 | 538.8654 | 169.9983 | 607.5346 | 0.25 | 79.94426
1¦3 | 0.4366586 | 0.1395914 | 0.06366198 | 184.2379 | 887.1627 | 2265.228 | 91.52365 | 771.0501 | 170.0003 | 906.0912 | 0.4 | 78.26809
1¦4 | 0.4559559 | 0.1588887 | 0.08753522 | 264.4467 | 1175.311 | 2190.354 | 122.0874 | 1028.537 | 169.9998 | 1204.695 | 0.55 | 77.31954
1¦5 | 0.4711699 | 0.1741027 | 0.1114085 | 347.3549 | 1446.447 | 2125.1 | 150.6303 | 1269 | 169.9994 | 1487.57 | 0.7 | 76.49649
1¦6 | 0.4837251 | 0.1866578 | 0.1352817 | 431.8645 | 1705.777 | 2070.114 | 179.5708 | 1512.812 | 170.0004 | 1759.597 | 0.8500001 | 75.79253
1¦7 | 0.4944365 | 0.1973692 | 0.1591549 | 517.699 | 1954.619 | 2022.016 | 206.3753 | 1738.629 | 170.0006 | 2022.016 | 0.9999999 | 75.16531
1¦8 | 0.5010142 | 0.2039469 | 0.3978873 | 1360.018 | 3994.521 | 1687.879 | 420.8547 | 3545.532 | 170.0006 | 4219.698 | 2.5 | 71.19778
1¦9 | 0.5078199 | 0.2107526 | 0.6366197 | 2210.204 | 5688.455 | 1525.687 | 610.7156 | 5145.035 | 169.9989 | 6102.747 | 4 | 68.76676
1¦10 | 0.5128395 | 0.2157723 | 0.8753522 | 3035.38 | 7160.724 | 1414.091 | 778.3613 | 6557.382 | 170.0004 | 7777.5 | 5.5 | 67.02825
1¦11 | 0.5170299 | 0.2199627 | 1.114085 | 3838.191 | 8480.843 | 1329.849 | 931.3303 | 7846.085 | 170 | 9308.942 | 7 | 65.64983
1¦12 | 0.5209514 | 0.2238842 | 1.352817 | 4622.193 | 9687.587 | 1262.797 | 1073.814 | 9046.456 | 170.0004 | 10733.78 | 8.5 | 64.49301
1¦13 | 0.5241408 | 0.2270735 | 1.591549 | 5386.487 | 10800.25 | 1206.895 | 1207.763 | 10174.92 | 170.0007 | 12068.95 | 10 | 63.49285
1¦14 | 0.5275959 | 0.2305287 | 3.978873 | 12242.77 | 19080.15 | 906.8077 | 2267.948 | 19106.55 | 170.001 | 22670.19 | 25 | 57.31376
1¦15 | 0.5298748 | 0.2328076 | 6.366198 | 17299.04 | 23553.35 | 730.5893 | 2923.501 | 24629.33 | 169.9998 | 29223.57 | 40 | 53.70412
1¦16 | 0.5325613 | 0.235494 | 8.753522 | 21952.15 | 27165.26 | 635.024 | 3580.51 | 30164.37 | 170.0003 | 34926.32 | 55 | 51.05845
1¦17 | 0.5346312 | 0.2375639 | 11.14085 | 26189.39 | 30147.14 | 570.4875 | 3589.956 | 30243.94 | 170.0005 | 39934.125 | 70 | 49.01854
1¦18 | 0.5362638 | 0.2391966 | 13.52817 | 30031.4 | 32631.25 | 521.733 | 3600.853 | 30335.75 | 170 | 44347.3 | 85 | 47.37582
1¦19 | 0.5390691 | 0.2420019 | 15.91549 | 33613.77 | 34644.93 | 482.717 | 3613.319 | 30440.76 | 170.0007 | 48271.7 | 100 | 45.86548

## LOT2059_170C_Batch_2_.6_rwd
SegIndex | t in h | t_seg in h | f in Hz | G' in Pa | G" in Pa | ¦η*¦ in Pas | τ in Pa | M in µNm | T in °C | ¦G*¦ in Pa | ω in rad/s | δ in °
1¦1 | 0.518738 | 0.07802768 | 0.01591549 | 38.5641 | 240.9497 | 2440.163 | 26.78391 | 225.6437 | 169.9993 | 244.0163 | 0.1 | 80.90691
1¦2 | 0.5609267 | 0.1202164 | 0.03978873 | 94.34725 | 561.6154 | 2277.94 | 60.31641 | 508.1416 | 170.0002 | 569.485 | 0.25 | 80.46378
1¦3 | 0.5829724 | 0.1422621 | 0.06366198 | 164.6701 | 834.595 | 2126.712 | 86.17178 | 725.9627 | 169.9999 | 850.685 | 0.4 | 78.83859
1¦4 | 0.6022778 | 0.1615675 | 0.08753522 | 237.7304 | 1094.493 | 2036.389 | 113.389 | 955.257 | 170.0007 | 1120.014 | 0.55 | 77.74537
1¦5 | 0.6174951 | 0.1767848 | 0.1114085 | 313.1411 | 1347.053 | 1975.673 | 139.948 | 1179.006 | 169.9995 | 1382.971 | 0.7 | 76.91324
1¦6 | 0.630095 | 0.1893847 | 0.1352817 | 390.5582 | 1590.924 | 1927.25 | 166.9888 | 1406.814 | 170.0001 | 1638.162 | 0.8500001 | 76.20715
1¦7 | 0.6408065 | 0.2000962 | 0.1591549 | 468.6487 | 1822.867 | 1882.147 | 191.9735 | 1617.3 | 170.001 | 1882.147 | 0.9999999 | 75.58184
1¦8 | 0.6473943 | 0.206684 | 0.3978873 | 1245.483 | 3739.253 | 1576.489 | 392.89 | 3309.941 | 169.9998 | 3941.223 | 2.5 | 71.57794
1¦9 | 0.6542019 | 0.2134917 | 0.6366197 | 2033.165 | 5330.914 | 1426.368 | 570.6612 | 4807.592 | 169.9994 | 5705.471 | 4 | 69.12358
1¦10 | 0.6592472 | 0.218537 | 0.8753522 | 2800.903 | 6718.585 | 1323.462 | 728.0913 | 6133.878 | 169.9997 | 7279.042 | 5.5 | 67.36929
1¦11 | 0.6634642 | 0.2227539 | 1.114085 | 3550.288 | 7965.383 | 1245.825 | 872.0921 | 7347.027 | 169.9997 | 8720.772 | 7 | 65.97677
1¦12 | 0.6674044 | 0.2266941 | 1.352817 | 4281.526 | 9104.49 | 1183.644 | 1006.168 | 8476.562 | 170.0002 | 10060.97 | 8.5 | 64.81402
1¦13 | 0.6702397 | 0.2295294 | 1.591549 | 4995.65625 | 10156.61 | 1131.872 | 1132.041 | 9536.991 | 169.9989 | 11318.72 | 10 | 63.80916
1¦14 | 0.6735699 | 0.2328596 | 3.978873 | 11448 | 17984.81 | 852.7695 | 2131.675 | 17958.51 | 170.0016 | 21319.24 | 25 | 57.52173
1¦15 | 0.6756298 | 0.2349195 | 6.366198 | 16213.22 | 22282.84 | 688.9274 | 2755.341 | 23212.64 | 170.0006 | 27557.09375 | 40 | 53.95997
1¦16 | 0.6783333 | 0.2376231 | 8.753522 | 20576.37 | 25684.07 | 598.361 | 3581.549 | 30173.12 | 170.0006 | 32909.85 | 55 | 51.30061
1¦17 | 0.6803714 | 0.2396611 | 11.14085 | 24567.98 | 28511.06 | 537.6567 | 3591.509 | 30257.03 | 169.9999 | 37635.96875 | 70 | 49.24852
1¦18 | 0.6821356 | 0.2414253 | 13.52817 | 28185.31 | 30864.77 | 491.7373 | 3603.004 | 30353.86 | 169.9998 | 41797.67 | 85 | 47.59808
1¦19 | 0.6845579 | 0.2438476 | 15.91549 | 31604.06 | 32794.21875 | 455.4424 | 3616.128 | 30464.43 | 169.9999 | 45544.23 | 100 | 46.05878

## LOT2059_170C_Batch_2_.7_rwd
SegIndex | t in h | t_seg in h | f in Hz | G' in Pa | G" in Pa | ¦η*¦ in Pas | τ in Pa | M in µNm | T in °C | ¦G*¦ in Pa | ω in rad/s | δ in °
1¦1 | 0.3750881 | 0.07802785 | 0.01591549 | 32.9082 | 239.097 | 2413.511 | 25.8364 | 217.6613 | 169.9985 | 241.3511 | 0.1 | 82.16331
1¦2 | 0.4102976 | 0.1132373 | 0.03978873 | 85.10109 | 552.8307 | 2237.37 | 59.97942 | 505.3026 | 169.9997 | 559.3425 | 0.25 | 81.24876
1¦3 | 0.436727 | 0.1396667 | 0.06366198 | 152.5148 | 821.4496 | 2088.72 | 84.67764 | 713.3752 | 169.9998 | 835.488 | 0.4 | 79.48192
1¦4 | 0.4560147 | 0.1589544 | 0.08753522 | 222.0599 | 1090.245 | 2022.963 | 112.6272 | 948.8388 | 170 | 1112.63 | 0.55 | 78.48754
1¦5 | 0.4712195 | 0.1741592 | 0.1114085 | 294.382 | 1342.773 | 1963.805 | 139.0739 | 1171.642 | 170.0009 | 1374.664 | 0.7 | 77.63443
1¦6 | 0.4837807 | 0.1867204 | 0.1352817 | 369.3293 | 1587.362 | 1917.366 | 166.1524 | 1399.768 | 170.0006 | 1629.761 | 0.8500001 | 76.9021
1¦7 | 0.4944929 | 0.1974326 | 0.1591549 | 446.0465 | 1822.007 | 1875.811 | 191.271 | 1611.382 | 169.9993 | 1875.811 | 0.9999999 | 76.24394
1¦8 | 0.5011099 | 0.2040497 | 0.3978873 | 1211.014 | 3760.975 | 1580.455 | 394.1336 | 3320.418 | 169.9997 | 3951.138 | 2.5 | 72.15172
1¦9 | 0.5079413 | 0.210881 | 0.6366197 | 1995.436 | 5377.768 | 1434.01 | 573.9796 | 4835.548 | 170.0015 | 5736.04 | 4 | 69.64248
1¦10 | 0.5132887 | 0.2162284 | 0.8753522 | 2766.214 | 6790.195 | 1333.097 | 733.7817 | 6181.817 | 169.9984 | 7332.03125 | 5.5 | 67.83483
1¦11 | 0.5174731 | 0.2204128 | 1.114085 | 3516.565 | 8055.933 | 1255.716 | 879.4703 | 7409.185 | 169.9992 | 8790.011 | 7 | 66.41783
1¦12 | 0.5215963 | 0.224536 | 1.352817 | 4250.639 | 9214.255 | 1193.816 | 1015.165 | 8552.358 | 170.0019 | 10147.43 | 8.5 | 65.2356
1¦13 | 0.524635 | 0.2275747 | 1.591549 | 4971.481 | 10286.47 | 1142.485 | 1143.236 | 9631.31 | 170.0008 | 11424.85 | 10 | 64.20538
1¦14 | 0.5282457 | 0.2311854 | 3.978873 | 11490.62 | 18277.98 | 863.5914 | 2159.694 | 18194.56 | 169.9994 | 21589.79 | 25 | 57.8441
1¦15 | 0.5304849 | 0.2334246 | 6.366198 | 16396.67 | 22757.18 | 701.2221 | 2805.87 | 23638.33 | 170.0004 | 28048.88 | 40 | 54.22705
1¦16 | 0.5331232 | 0.2360629 | 8.753522 | 20865.68 | 26261.73 | 609.8517 | 3581.153 | 30169.78 | 170.0002 | 33541.84375 | 55 | 51.53187
1¦17 | 0.5350518 | 0.2379915 | 11.14085 | 24948.34 | 29169.29 | 548.3309 | 3590.925 | 30252.1 | 169.9983 | 38383.16 | 70 | 49.4598
1¦18 | 0.536751 | 0.2396907 | 13.52817 | 28654.375 | 31600.56 | 501.8538 | 3602.187 | 30346.99 | 169.9986 | 42657.57 | 85 | 47.79927
1¦19 | 0.5390998 | 0.2420395 | 15.91549 | 32143.85 | 33572.95 | 464.7978 | 3615.082 | 30455.62 | 170.0001 | 46479.78 | 100 | 46.24577

## LOT2060_170C_Batch_2_.2_rwd
SegIndex | t in h | t_seg in h | f in Hz | G' in Pa | G" in Pa | ¦η*¦ in Pas | τ in Pa | M in µNm | T in °C | ¦G*¦ in Pa | ω in rad/s | δ in °
1¦1 | 0.3768783 | 0.07802772 | 0.01591549 | 216.1845 | 871.0873 | 8975.126 | 97.40018 | 820.5575 | 170.001 | 897.5126 | 0.1 | 76.06206
1¦2 | 0.4260491 | 0.1271985 | 0.03978873 | 612.597 | 1871.532 | 7876.96 | 206.1183 | 1736.465 | 169.9996 | 1969.24 | 0.25 | 71.87549
1¦3 | 0.4481078 | 0.1492572 | 0.06366198 | 996.3374 | 2689.188 | 7169.5625 | 292.821 | 2466.899 | 170.0013 | 2867.825 | 0.4 | 69.67046
1¦4 | 0.4673997 | 0.1685491 | 0.08753522 | 1355.274 | 3377.95 | 6617.611 | 371.4607 | 3129.408 | 169.9997 | 3639.686 | 0.55 | 68.13875
1¦5 | 0.4826121 | 0.1837615 | 0.1114085 | 1711.796 | 4028.75 | 6253.337 | 446.2448 | 3759.434 | 170.0008 | 4377.336 | 0.7 | 66.9796
1¦6 | 0.4952208 | 0.1963702 | 0.1352817 | 2055.421 | 4636.076 | 5966.22 | 521.053 | 4389.663 | 169.9998 | 5071.288 | 0.8500001 | 66.08972
1¦7 | 0.5076935 | 0.2088429 | 0.1591549 | 2390.848 | 5231.288 | 5751.742 | 590.5421 | 4975.081 | 170.0001 | 5751.741 | 0.9999999 | 65.43825
1¦8 | 0.5142752 | 0.2154246 | 0.3978873 | 5304.521 | 9537.927 | 4365.501 | 1088.82 | 9172.87 | 169.9985 | 10913.75 | 2.5 | 60.91937
1¦9 | 0.5211162 | 0.2222657 | 0.6366197 | 7835.209 | 12779.25 | 3747.496 | 1499.203 | 12630.18 | 170.0008 | 14989.98 | 4 | 58.48671
1¦10 | 0.526134 | 0.2272834 | 0.8753522 | 10129.91 | 15427.71 | 3355.663 | 1846.009 | 15551.89 | 169.9998 | 18456.15 | 5.5 | 56.71092
1¦11 | 0.5303362 | 0.2314856 | 1.114085 | 12253.93 | 17683.34 | 3073.452 | 2151.566 | 18126.08 | 170.0004 | 21514.16 | 7 | 55.2794
1¦12 | 0.5344591 | 0.2356085 | 1.352817 | 14241.34 | 19652.92 | 2855.343 | 2427.121 | 20447.53 | 170 | 24270.41 | 8.5 | 54.07131
1¦13 | 0.5376391 | 0.2387885 | 1.591549 | 16109.12 | 21397.44 | 2678.347 | 2678.419 | 22564.61 | 169.9995 | 26783.47 | 10 | 53.02563
1¦14 | 0.5413054 | 0.2424548 | 3.978873 | 31162.47 | 32815.49 | 1810.174 | 4525.219 | 38123.16 | 169.9994 | 45254.35 | 25 | 46.48004
1¦15 | 0.5436388 | 0.2447882 | 6.366198 | 40024.43 | 36988.5 | 1362.467 | 3568.843 | 30066.07 | 170.0014 | 54498.66 | 40 | 42.7425
1¦16 | 0.546346 | 0.2474954 | 8.753522 | 48171.55 | 40646.78 | 1145.982 | 3574.412 | 30112.99 | 170.0017 | 63029.03 | 55 | 40.15741
1¦17 | 0.548364 | 0.2495134 | 11.14085 | 55157.75 | 43374.71 | 1002.42 | 3581.167 | 30169.9 | 170.0011 | 70169.39 | 70 | 38.18065
1¦18 | 0.5501799 | 0.2513293 | 13.52817 | 61082.79 | 45472.38 | 895.8841 | 3589.084 | 30236.59 | 169.9997 | 76150.15 | 85 | 36.66542
1¦19 | 0.5531039 | 0.2542533 | 15.91549 | 66471.34 | 46910.68 | 813.5755 | 3598.217 | 30313.54 | 169.999 | 81357.55 | 100 | 35.21169

## LOT2060_170C_Batch_2_.3_rwd
SegIndex | t in h | t_seg in h | f in Hz | G' in Pa | G" in Pa | ¦η*¦ in Pas | τ in Pa | M in µNm | T in °C | ¦G*¦ in Pa | ω in rad/s | δ in °
1¦1 | 0.3951354 | 0.07799371 | 0.01591549 | 226.0527 | 882.0239 | 9105.306 | 96.77402 | 815.2823 | 169.9997 | 910.5306 | 0.1 | 75.62515
1¦2 | 0.4302723 | 0.1131307 | 0.03978873 | 608.6999 | 1923.042 | 8068.317 | 214.8579 | 1810.092 | 169.9993 | 2017.079 | 0.25 | 72.43588
1¦3 | 0.4567216 | 0.13958 | 0.06366198 | 1001.577 | 2731.191 | 7272.62 | 291.0123 | 2451.662 | 170.0001 | 2909.048 | 0.4 | 69.86109
1¦4 | 0.4760093 | 0.1588676 | 0.08753522 | 1358.19 | 3458.465 | 6755.63 | 379.3274 | 3195.682 | 169.9998 | 3715.597 | 0.55 | 68.55934
1¦5 | 0.4912074 | 0.1740657 | 0.1114085 | 1716.332 | 4128.383 | 6387.063 | 455.6891 | 3838.998 | 170.0005 | 4470.944 | 0.7 | 67.42542
1¦6 | 0.503821 | 0.1866793 | 0.1352817 | 2065.83 | 4755.128 | 6099.395 | 532.4609375 | 4485.77 | 170.0005 | 5184.486 | 0.8500001 | 66.51783
1¦7 | 0.5145309 | 0.1973893 | 0.1591549 | 2405.385 | 5340.606 | 5857.299 | 602.1482 | 5072.858 | 169.9994 | 5857.299 | 0.9999999 | 65.75341
1¦8 | 0.5211197 | 0.203978 | 0.3978873 | 5391.23 | 9851.057 | 4491.925 | 1120.274 | 9437.862 | 169.9993 | 11229.81 | 2.5 | 61.30925
1¦9 | 0.5279341 | 0.2107924 | 0.6366197 | 8003.49 | 13219.79 | 3863.439 | 1545.927 | 13023.82 | 169.9993 | 15453.76 | 4 | 58.80855
1¦10 | 0.5329852 | 0.2158435 | 0.8753522 | 10377.79 | 15969.29 | 3462.75 | 1905.296 | 16051.36 | 170.0004 | 19045.125 | 5.5 | 56.98182
1¦11 | 0.5377156 | 0.2205739 | 1.114085 | 12576.31 | 18303.35 | 3172.51 | 2221.112 | 18711.98 | 169.9998 | 22207.57 | 7 | 55.50688
1¦12 | 0.5416241 | 0.2244824 | 1.352817 | 14634.64 | 20341.75 | 2948.132 | 2506.38 | 21115.25 | 169.9983 | 25059.125 | 8.5 | 54.2673
1¦13 | 0.5446394 | 0.2274978 | 1.591549 | 16574.89 | 22149.24 | 2766.434 | 2766.935 | 23310.32 | 170.0001 | 27664.34 | 10 | 53.19146
1¦14 | 0.5480074 | 0.2308657 | 3.978873 | 32191.73 | 33965.84 | 1871.891 | 4680.39 | 39430.41 | 170 | 46797.28125 | 25 | 46.5361
1¦15 | 0.5506007 | 0.233459 | 6.366198 | 41117.45 | 38008.46 | 1399.841 | 3568.621 | 30064.2 | 170.0004 | 55993.64 | 40 | 42.74991
1¦16 | 0.5532244 | 0.2360827 | 8.753522 | 49580.16 | 41810.39 | 1179.2 | 3574.019 | 30109.68 | 169.9998 | 64856 | 55 | 40.14055
1¦17 | 0.5552359 | 0.2380943 | 11.14085 | 56717.66 | 44571.53 | 1030.505 | 3580.595 | 30165.08 | 169.9998 | 72135.39 | 70 | 38.16201
1¦18 | 0.5571669 | 0.2400252 | 13.52817 | 62845.57 | 46718.13 | 921.2711 | 3588.287 | 30229.88 | 170.0004 | 78308.05 | 85 | 36.62637
1¦19 | 0.559824 | 0.2426823 | 15.91549 | 68450 | 48156.84 | 836.9279 | 3597.168 | 30304.7 | 169.9985 | 83692.8 | 100 | 35.12766

## LOT2060_170C_Batch_2_.4_rwd
SegIndex | t in h | t_seg in h | f in Hz | G' in Pa | G" in Pa | ¦η*¦ in Pas | τ in Pa | M in µNm | T in °C | ¦G*¦ in Pa | ω in rad/s | δ in °
1¦1 | 0.3731121 | 0.07802789 | 0.01591549 | 201.0243 | 823.4465 | 8476.29 | 91.42967 | 770.2584 | 169.9997 | 847.629 | 0.1 | 76.28098
1¦2 | 0.4082873 | 0.1132032 | 0.03978873 | 568.316 | 1832.593 | 7674.768 | 202.2917 | 1704.226 | 169.9987 | 1918.692 | 0.25 | 72.77051
1¦3 | 0.4347158 | 0.1396316 | 0.06366198 | 945.0728 | 2625.161 | 6975.239 | 284.0706 | 2393.181 | 169.9997 | 2790.096 | 0.4 | 70.20084
1¦4 | 0.4540073 | 0.1589231 | 0.08753522 | 1288.148 | 3325.307 | 6483.798 | 363.9019 | 3065.728 | 170.001 | 3566.089 | 0.55 | 68.82477
1¦5 | 0.4692227 | 0.1741386 | 0.1114085 | 1634.628 | 3976.662 | 6142.167 | 437.9296 | 3689.381 | 169.9999 | 4299.517 | 0.7 | 67.65463
1¦6 | 0.4817783 | 0.1866941 | 0.1352817 | 1971.914 | 4588.405 | 5875.513 | 512.7916 | 4320.064 | 170.0002 | 4994.187 | 0.8500001 | 66.74389
1¦7 | 0.4924845 | 0.1974003 | 0.1591549 | 2301.941 | 5160.714 | 5650.833 | 580.4765 | 4890.282 | 170.0001 | 5650.832 | 0.9999999 | 65.96069
1¦8 | 0.4990621 | 0.203978 | 0.3978873 | 5184.854 | 9538.549 | 4342.656 | 1082.689 | 9121.223 | 170.0002 | 10856.64 | 2.5 | 61.4729
1¦9 | 0.5058699 | 0.2107857 | 0.6366197 | 7712.509 | 12815.15 | 3739.243 | 1495.763 | 12601.21 | 169.9992 | 14956.97 | 4 | 58.95933
1¦10 | 0.5112517 | 0.2161676 | 0.8753522 | 10012.33 | 15488.3 | 3353.224 | 1844.572 | 15539.78 | 169.9996 | 18442.73 | 5.5 | 57.11958
1¦11 | 0.5151895 | 0.2201053 | 1.114085 | 12145.97 | 17767.21875 | 3074.578 | 2152.13 | 18130.83 | 169.9984 | 21522.05 | 7 | 55.64284
1¦12 | 0.5184792 | 0.223395 | 1.352817 | 14145 | 19757.62 | 2858.714 | 2429.848 | 20470.5 | 169.9992 | 24299.07 | 8.5 | 54.40013
1¦13 | 0.5218521 | 0.2267679 | 1.591549 | 16026.87 | 21520.18 | 2683.242 | 2682.998 | 22603.18 | 170.001 | 26832.42 | 10 | 53.32359
1¦14 | 0.5249803 | 0.2298961 | 3.978873 | 31194.79 | 33049.28 | 1817.853 | 4543.918 | 38280.7 | 170.0001 | 45446.34 | 25 | 46.65346
1¦15 | 0.5271867 | 0.2321025 | 6.366198 | 40057.08 | 37125.8 | 1365.397 | 3568.824 | 30065.92 | 169.9989 | 54615.88 | 40 | 42.82505
1¦16 | 0.5296863 | 0.2346021 | 8.753522 | 48256.71875 | 40831.86 | 1149.337 | 3574.372 | 30112.66 | 170.0007 | 63213.54 | 55 | 40.23584
1¦17 | 0.531658 | 0.2365738 | 11.14085 | 55267.11 | 43557.55 | 1005.263 | 3581.115 | 30169.46 | 170.0008 | 70368.41 | 70 | 38.24263
1¦18 | 0.5333681 | 0.2382839 | 13.52817 | 61179.27 | 45644.26 | 898.0024 | 3589.026 | 30236.11 | 170.0017 | 76330.21 | 85 | 36.72566
1¦19 | 0.5361141 | 0.24103 | 15.91549 | 66621.11 | 47075.46 | 815.7495 | 3598.145 | 30312.93 | 170.0007 | 81574.95 | 100 | 35.2456

## LOT2060_170C_Batch_2_.5_rwd
SegIndex | t in h | t_seg in h | f in Hz | G' in Pa | G" in Pa | ¦η*¦ in Pas | τ in Pa | M in µNm | T in °C | ¦G*¦ in Pa | ω in rad/s | δ in °
1¦1 | 0.3880438 | 0.0780618 | 0.01591549 | 208.9374 | 858.7748 | 8838.264 | 95.57953 | 805.2193 | 170.0003 | 883.8263 | 0.1 | 76.32578
1¦2 | 0.4302231 | 0.1202412 | 0.03978873 | 584.2714 | 1846.462 | 7746.79 | 200.7831 | 1691.517 | 170.0006 | 1936.697 | 0.25 | 72.4412
1¦3 | 0.4522713 | 0.1422893 | 0.06366198 | 963.2924 | 2665.615 | 7085.83 | 290.219 | 2444.979 | 169.9992 | 2834.332 | 0.4 | 70.1313
1¦4 | 0.4715666 | 0.1615847 | 0.08753522 | 1309.409 | 3349.877 | 6539.449 | 367.0889 | 3092.577 | 169.9994 | 3596.697 | 0.55 | 68.65033
1¦5 | 0.4867727 | 0.1767907 | 0.1114085 | 1657.576 | 3997.91 | 6182.735 | 440.9595 | 3714.907 | 170.0001 | 4327.915 | 0.7 | 67.48058
1¦6 | 0.499332 | 0.18935 | 0.1352817 | 1996.194 | 4605.743 | 5905.561 | 515.2828 | 4341.052 | 169.9995 | 5019.728 | 0.8500001 | 66.56741
1¦7 | 0.5100422 | 0.2000602 | 0.1591549 | 2324.675 | 5170.029 | 5668.625 | 582.3854 | 4906.364 | 170.0013 | 5668.625 | 0.9999999 | 65.7892
1¦8 | 0.5173355 | 0.2073536 | 0.3978873 | 5210.691 | 9537.268 | 4347.151 | 1083.994 | 9132.218 | 169.9994 | 10867.88 | 2.5 | 61.34999
1¦9 | 0.5241378 | 0.2141558 | 0.6366197 | 7733.75 | 12805.75 | 3739.971 | 1495.809 | 12601.59 | 170.0004 | 14959.88 | 4 | 58.87105
1¦10 | 0.5291569 | 0.2191749 | 0.8753522 | 10028.3 | 15481.35 | 3353.74 | 1844.468 | 15538.91 | 169.9991 | 18445.57 | 5.5 | 57.06618
1¦11 | 0.5335978 | 0.2236159 | 1.114085 | 12154.83 | 17756.26 | 3074.001 | 2151.334 | 18124.13 | 170.0015 | 21518.01 | 7 | 55.6069
1¦12 | 0.5373048 | 0.2273228 | 1.352817 | 14151.15 | 19753.81 | 2858.77 | 2429.544 | 20467.94 | 170.0015 | 24299.55 | 8.5 | 54.38311
1¦13 | 0.5407116 | 0.2307296 | 1.591549 | 16033.71 | 21522.88 | 2683.867 | 2683.131 | 22604.31 | 169.9999 | 26838.67 | 10 | 53.31532
1¦14 | 0.5441074 | 0.2341255 | 3.978873 | 31197.12 | 33116.15625 | 1819.864 | 4548.2 | 38316.77 | 169.9995 | 45496.59375 | 25 | 46.70913
1¦15 | 0.5463916 | 0.2364096 | 6.366198 | 39919.14 | 37131.57 | 1362.968 | 3568.811 | 30065.8 | 169.9997 | 54518.72 | 40 | 42.92803
1¦16 | 0.549182 | 0.2392 | 8.753522 | 48152.68 | 40858.67 | 1148.209 | 3574.346 | 30112.43 | 170.0005 | 63151.5 | 55 | 40.31538
1¦17 | 0.5511768 | 0.2411949 | 11.14085 | 55147.76 | 43615.15625 | 1004.435 | 3581.068 | 30169.07 | 170.0015 | 70310.4375 | 70 | 38.3397
1¦18 | 0.5529616 | 0.2429796 | 13.52817 | 61145.03125 | 45679.02 | 897.9244 | 3588.964 | 30235.59 | 170.0005 | 76323.57 | 85 | 36.76195
1¦19 | 0.5554964 | 0.2455145 | 15.91549 | 66542.33 | 47169.67 | 815.6506 | 3598.042 | 30312.07 | 170.0002 | 81565.0625 | 100 | 35.33158

## LOT2060_170C_Batch_2_.6_rwd
SegIndex | t in h | t_seg in h | f in Hz | G' in Pa | G" in Pa | ¦η*¦ in Pas | τ in Pa | M in µNm | T in °C | ¦G*¦ in Pa | ω in rad/s | δ in °
1¦1 | 0.3974875 | 0.08808384 | 0.01591549 | 199.5111 | 816.9919 | 8409.997 | 90.38827 | 761.485 | 169.9997 | 840.9997 | 0.1 | 76.27684
1¦2 | 0.4326686 | 0.123265 | 0.03978873 | 542.1165 | 1756.443 | 7352.805 | 190.1484 | 1601.924 | 169.9996 | 1838.201 | 0.25 | 72.84745
1¦3 | 0.4591043 | 0.1497007 | 0.06366198 | 890.9232 | 2507.883 | 6653.581 | 270.4927 | 2278.793 | 170.0005 | 2661.432 | 0.4 | 70.44247
1¦4 | 0.478385 | 0.1689813 | 0.08753522 | 1210.692 | 3171.297 | 6171.89 | 346.584 | 2919.832 | 169.9999 | 3394.54 | 0.55 | 69.10486
1¦5 | 0.4935928 | 0.1841892 | 0.1114085 | 1535.906 | 3785.981 | 5836.664 | 416.2864 | 3507.046 | 169.9989 | 4085.665 | 0.7 | 67.91847
1¦6 | 0.5061543 | 0.1967507 | 0.1352817 | 1850.433 | 4362.775 | 5575.268 | 486.6533 | 4099.859 | 169.9997 | 4738.978 | 0.8500001 | 67.0162
1¦7 | 0.5168673 | 0.2074637 | 0.1591549 | 2157.336 | 4901.014 | 5354.814 | 550.3433 | 4636.422 | 170.0001 | 5354.814 | 0.9999999 | 66.24179
1¦8 | 0.5234517 | 0.2140481 | 0.3978873 | 4880.863 | 9081.199 | 4123.901 | 1028.693 | 8666.33 | 169.9985 | 10309.75 | 2.5 | 61.74335
1¦9 | 0.5302612 | 0.2208575 | 0.6366197 | 7271.265 | 12214.77 | 3553.801 | 1422.077 | 11980.43 | 169.9994 | 14215.2 | 4 | 59.23531
1¦10 | 0.5352845 | 0.2258808 | 0.8753522 | 9449.457 | 14776.26 | 3188.979 | 1754.75 | 14783.07 | 170.001 | 17539.38 | 5.5 | 57.40097
1¦11 | 0.5394716 | 0.230068 | 1.114085 | 11473.54 | 16961.81 | 2925.417 | 2048.336 | 17256.41 | 170.0017 | 20477.92 | 7 | 55.92426
1¦12 | 0.5431709 | 0.2337672 | 1.352817 | 13367.55 | 18870.52 | 2720.645 | 2312.946 | 19485.64 | 169.9995 | 23125.48 | 8.5 | 54.6869
1¦13 | 0.546172 | 0.2367683 | 1.591549 | 15157.16 | 20566.49 | 2554.839 | 2555.769 | 21531.33 | 170 | 25548.39 | 10 | 53.6104
1¦14 | 0.5497291 | 0.2403254 | 3.978873 | 29598.34 | 31703.68 | 1734.905 | 4337.971 | 36545.67 | 170 | 43372.625 | 25 | 46.96698
1¦15 | 0.5520115 | 0.2426078 | 6.366198 | 38054.24 | 35668.46 | 1303.928 | 3569.092 | 30068.17 | 169.9995 | 52157.11 | 40 | 43.14647
1¦16 | 0.5548363 | 0.2454327 | 8.753522 | 45907.2 | 39245.21 | 1098.106 | 3574.834 | 30116.55 | 169.9994 | 60395.84 | 55 | 40.52652
1¦17 | 0.5568835 | 0.2474799 | 11.14085 | 52571.62 | 41876.86 | 960.1707 | 3581.819 | 30175.39 | 169.999 | 67211.95 | 70 | 38.5397
1¦18 | 0.5586943 | 0.2492906 | 13.52817 | 58266.34375 | 43834.99 | 857.8135 | 3590.035 | 30244.61 | 170.0004 | 72914.15 | 85 | 36.95491
1¦19 | 0.5614393 | 0.2520357 | 15.91549 | 63476.54 | 45322.55 | 779.9619 | 3599.427 | 30323.74 | 170.0004 | 77996.1875 | 100 | 35.52701

## LOT2060_170C_Batch_2_.7_rwd
SegIndex | t in h | t_seg in h | f in Hz | G' in Pa | G" in Pa | ¦η*¦ in Pas | τ in Pa | M in µNm | T in °C | ¦G*¦ in Pa | ω in rad/s | δ in °
1¦1 | 0.4025202 | 0.07806186 | 0.01591549 | 186.6212 | 777.4692 | 7995.535 | 86.45254 | 728.328 | 169.9991 | 799.5535 | 0.1 | 76.50227
1¦2 | 0.4376914 | 0.113233 | 0.03978873 | 527.5399 | 1719.115 | 7192.946 | 189.7005 | 1598.151 | 170.0008 | 1798.236 | 0.25 | 72.94047
1¦3 | 0.4597421 | 0.1352838 | 0.06366198 | 871.621 | 2454.949 | 6512.726 | 266.4705 | 2244.907 | 169.9993 | 2605.091 | 0.4 | 70.45277
1¦4 | 0.4790434 | 0.1545851 | 0.08753522 | 1180.089 | 3078.061 | 5993.679 | 336.3817 | 2833.881 | 170.0004 | 3296.523 | 0.55 | 69.02382
1¦5 | 0.4942462 | 0.1697879 | 0.1114085 | 1493.565 | 3669.95 | 5660.329 | 403.6087 | 3400.241 | 170.0005 | 3962.23 | 0.7 | 67.85508
1¦6 | 0.5068436 | 0.1823853 | 0.1352817 | 1798.344 | 4226.15625 | 5403.374 | 471.4789 | 3972.021 | 170.0001 | 4592.868 | 0.8500001 | 66.94893
1¦7 | 0.517571 | 0.1931127 | 0.1591549 | 2097.612 | 4747.198 | 5189.978 | 532.9431 | 4489.833 | 169.9999 | 5189.977 | 0.9999999 | 66.16113
1¦8 | 0.5241777 | 0.1997194 | 0.3978873 | 4728.791 | 8785.693 | 3990.987 | 994.9717 | 8382.238 | 169.9985 | 9977.468 | 2.5 | 61.7092
1¦9 | 0.5309898 | 0.2065314 | 0.6366197 | 7039.624 | 11817.31 | 3438.798 | 1375.374 | 11586.97 | 169.9997 | 13755.19 | 4 | 59.21756
1¦10 | 0.5360705 | 0.2116121 | 0.8753522 | 9146.98 | 14302.26 | 3086.745 | 1697.678 | 14302.26 | 170.0004 | 16977.1 | 5.5 | 57.39913
1¦11 | 0.5400085 | 0.2155501 | 1.114085 | 11108.17 | 16426.6 | 2832.841 | 1982.587 | 16702.5 | 169.9996 | 19829.89 | 7 | 55.93224
1¦12 | 0.5435071 | 0.2190488 | 1.352817 | 12946.61 | 18287.35 | 2636.034 | 2240.265625 | 18873.34 | 169.9994 | 22406.29 | 8.5 | 54.70325
1¦13 | 0.5469336 | 0.2224752 | 1.591549 | 14683.72 | 19938.24 | 2476.177 | 2475.518 | 20855.25 | 169.9999 | 24761.77 | 10 | 53.62983
1¦14 | 0.5503243 | 0.225866 | 3.978873 | 28704.99 | 30801.44 | 1684.14 | 4209.051 | 35459.57 | 169.9997 | 42103.5 | 25 | 47.01774
1¦15 | 0.5526955 | 0.2282371 | 6.366198 | 37034.64 | 34784.29 | 1270.214 | 3569.331 | 30070.18 | 170.0029 | 50808.58 | 40 | 43.2053
1¦16 | 0.5556341 | 0.2311758 | 8.753522 | 44710.95 | 38303.46875 | 1070.448 | 3575.233 | 30119.91 | 170.0015 | 58874.65625 | 55 | 40.58636
1¦17 | 0.557747 | 0.2332886 | 11.14085 | 51222.2 | 40898.2 | 936.3822 | 3582.409 | 30180.36 | 169.9989 | 65546.75 | 70 | 38.6055
1¦18 | 0.5595981 | 0.2351397 | 13.52817 | 56798.55 | 42858.375 | 837.1078 | 3590.833 | 30251.33 | 169.9993 | 71154.16 | 85 | 37.03704
1¦19 | 0.562055 | 0.2375966 | 15.91549 | 61927.88 | 44257.21 | 761.1677 | 3600.513 | 30332.89 | 169.9983 | 76116.77 | 100 | 35.55177

## LOT30035_170C_Batch_2_.1_rwd
SegIndex | t in h | t_seg in h | f in Hz | G' in Pa | G" in Pa | ¦η*¦ in Pas | τ in Pa | M in µNm | T in °C | ¦G*¦ in Pa | ω in rad/s | δ in °
1¦1 | 0.376948 | 0.0780619 | 0.01591549 | 46.98153 | 339.9721 | 3432.03 | 37.37894 | 314.9026 | 170.0011 | 343.203 | 0.1 | 82.132
1¦2 | 0.4121204 | 0.1132343 | 0.03978873 | 133.3272 | 776.4894 | 3151.411 | 84.63379 | 713.0058 | 170.0007 | 787.8527 | 0.25 | 80.25703
1¦3 | 0.4385411 | 0.139655 | 0.06366198 | 242.7036 | 1145.82 | 2928.106 | 117.5142 | 990.0103 | 170.0001 | 1171.242 | 0.4 | 78.04057
1¦4 | 0.4578351 | 0.158949 | 0.08753522 | 356.8077 | 1509.735 | 2820.592 | 157.2236 | 1324.546 | 170.0009 | 1551.326 | 0.55 | 76.70283
1¦5 | 0.4730591 | 0.174173 | 0.1114085 | 474.1576 | 1848.6875 | 2726.465 | 193.2841 | 1628.341 | 170.0003 | 1908.526 | 0.7 | 75.61468
1¦6 | 0.4856224 | 0.1867363 | 0.1352817 | 592.9081 | 2171.026 | 2647.684 | 229.6528 | 1934.733 | 170.0008 | 2250.531 | 0.8500001 | 74.72498
1¦7 | 0.4963452 | 0.197459 | 0.1591549 | 710.6121 | 2473.643 | 2573.69 | 262.8061 | 2214.036 | 170.0004 | 2573.69 | 0.9999999 | 73.97204
1¦8 | 0.5029382 | 0.2040521 | 0.3978873 | 1866.992 | 4932.226 | 2109.503 | 525.7872 | 4429.547 | 170.0006 | 5273.756 | 2.5 | 69.26688
1¦9 | 0.5097383 | 0.2108522 | 0.6366197 | 2991.617 | 6918.992 | 1884.513 | 753.9315 | 6351.572 | 170.0001 | 7538.052 | 4 | 66.61743
1¦10 | 0.5147599 | 0.2158738 | 0.8753522 | 4061.059 | 8617.15 | 1732.027 | 952.8307 | 8027.217 | 169.9967 | 9526.147 | 5.5 | 64.76661
1¦11 | 0.5191976 | 0.2203115 | 1.114085 | 5084.598 | 10118.43 | 1617.732 | 1132.392 | 9539.953 | 170.0006 | 11324.12 | 7 | 63.32008
1¦12 | 0.5224825 | 0.2235964 | 1.352817 | 6072.292 | 11478.625 | 1527.744 | 1298.692 | 10940.96 | 170.0018 | 12985.82 | 8.5 | 62.12077
1¦13 | 0.5253133 | 0.2264271 | 1.591549 | 7028.231 | 12724.81 | 1453.674 | 1453.861 | 12248.2 | 170.0012 | 14536.74 | 10 | 61.08703
1¦14 | 0.5289298 | 0.2300437 | 3.978873 | 15330.71 | 21736.47 | 1063.959 | 2659.615 | 22406.2 | 169.9995 | 26598.96875 | 25 | 54.80472
1¦15 | 0.5313293 | 0.2324431 | 6.366198 | 21247.3 | 26413.24 | 847.4619 | 3571.572 | 30089.06 | 170.0001 | 33898.48 | 40 | 51.18616
1¦16 | 0.5341604 | 0.2352743 | 8.753522 | 26648.62 | 30247.125 | 732.941 | 3578.806 | 30150.01 | 170.0004 | 40311.76 | 55 | 48.61898
1¦17 | 0.5362076 | 0.2373215 | 11.14085 | 31466.37 | 33305.96 | 654.5632 | 3587.473 | 30223.03 | 169.9983 | 45819.43 | 70 | 46.62682
1¦18 | 0.5379985 | 0.2391124 | 13.52817 | 35798.77 | 35819.46 | 595.7852 | 3597.5 | 30307.5 | 169.9989 | 50641.74 | 85 | 45.01656
1¦19 | 0.5407333 | 0.2418472 | 15.91549 | 39765.45 | 37790.6875 | 548.5825 | 3609.019 | 30404.54 | 170.0008 | 54858.25 | 100 | 43.54143

## LOT30035_170C_Batch_2_.2_rwd
SegIndex | t in h | t_seg in h | f in Hz | G' in Pa | G" in Pa | ¦η*¦ in Pas | τ in Pa | M in µNm | T in °C | ¦G*¦ in Pa | ω in rad/s | δ in °
1¦1 | 0.3771621 | 0.07799381 | 0.01591549 | 51.41447 | 350.3871 | 3541.392 | 38.27003 | 322.4097 | 169.9983 | 354.1393 | 0.1 | 81.65221
1¦2 | 0.4193579 | 0.1201896 | 0.03978873 | 144.3557 | 764.8133 | 3113.27 | 82.77948 | 697.384 | 170.0006 | 778.3174 | 0.25 | 79.31138
1¦3 | 0.45017 | 0.1510016 | 0.06366198 | 251.409 | 1166.627 | 2983.523 | 120.9307 | 1018.793 | 170.0002 | 1193.409 | 0.4 | 77.83871
1¦4 | 0.4694782 | 0.1703099 | 0.08753522 | 366.0071 | 1522.566 | 2847.164 | 158.8703 | 1338.419 | 170.0011 | 1565.94 | 0.55 | 76.48323
1¦5 | 0.4846792 | 0.1855109 | 0.1114085 | 483.3479 | 1861.691 | 2747.733 | 194.8589 | 1641.608 | 170.0005 | 1923.413 | 0.7 | 75.44573
1¦6 | 0.4972426 | 0.1980742 | 0.1352817 | 602.8322 | 2186.013 | 2667.778 | 231.4536 | 1949.904 | 170.0011 | 2267.611 | 0.8500001 | 74.58286
1¦7 | 0.5079525 | 0.2087841 | 0.1591549 | 721.3387 | 2491.256 | 2593.586 | 264.9487 | 2232.087 | 169.9997 | 2593.586 | 0.9999999 | 73.85172
1¦8 | 0.5145285 | 0.2153602 | 0.3978873 | 1884.486 | 4965.532 | 2124.44 | 529.5848 | 4461.54 | 170.0005 | 5311.101 | 2.5 | 69.21757
1¦9 | 0.5213404 | 0.222172 | 0.6366197 | 3014.158 | 6966.673 | 1897.691 | 759.3834 | 6397.502 | 169.9989 | 7590.763 | 4 | 66.60409
1¦10 | 0.5263566 | 0.2271883 | 0.8753522 | 4086.583 | 8673.903 | 1743.339 | 959.2901 | 8081.635 | 170.0001 | 9588.366 | 5.5 | 64.77322
1¦11 | 0.5303008 | 0.2311324 | 1.114085 | 5115.764 | 10187.72 | 1628.576 | 1140.356 | 9607.046 | 169.9997 | 11400.03 | 7 | 63.33649
1¦12 | 0.5337903 | 0.234622 | 1.352817 | 6107.445 | 11553.37 | 1537.45 | 1307.079 | 11011.62 | 170.0005 | 13068.33 | 8.5 | 62.13777
1¦13 | 0.536795 | 0.2376267 | 1.591549 | 7062.453 | 12809 | 1462.699 | 1462.963 | 12324.87 | 170.0002 | 14626.99 | 10 | 61.12914
1¦14 | 0.5404042 | 0.2412359 | 3.978873 | 15400.65 | 21910.18 | 1071.25 | 2678.405 | 22564.49 | 170.0005 | 26781.26 | 25 | 54.89664
1¦15 | 0.5426433 | 0.243475 | 6.366198 | 21178.27 | 26420.67 | 846.5262 | 3571.61 | 30089.39 | 170.0007 | 33861.05 | 40 | 51.28505
1¦16 | 0.5453565 | 0.2461882 | 8.753522 | 26583.17 | 30277.56 | 732.5707 | 3578.863 | 30150.49 | 169.9997 | 40291.39 | 55 | 48.71743
1¦17 | 0.5473444 | 0.248176 | 11.14085 | 31400.85 | 33353.96 | 654.4198 | 3587.552 | 30223.69 | 169.9989 | 45809.39 | 70 | 46.72762
1¦18 | 0.5489729 | 0.2498046 | 13.52817 | 35716.18 | 35890.26 | 595.6888 | 3597.597 | 30308.31 | 169.9988 | 50633.55 | 85 | 45.13929
1¦19 | 0.5515753 | 0.2524069 | 15.91549 | 39716.75 | 37905.40625 | 549.0209 | 3609.105 | 30405.27 | 169.9994 | 54902.09375 | 100 | 43.66323

## LOT30035_170C_Batch_2_.4_rwd
SegIndex | t in h | t_seg in h | f in Hz | G' in Pa | G" in Pa | ¦η*¦ in Pas | τ in Pa | M in µNm | T in °C | ¦G*¦ in Pa | ω in rad/s | δ in °
1¦1 | 0.3772933 | 0.07802775 | 0.01591549 | 45.41143 | 314.4251 | 3176.875 | 34.79321 | 293.1189 | 169.9994 | 317.6875 | 0.1 | 81.78178
1¦2 | 0.419472 | 0.1202064 | 0.03978873 | 130.3602 | 741.4266 | 3011.199 | 79.31536 | 668.2002 | 170.0006 | 752.7996 | 0.25 | 80.02798
1¦3 | 0.4458921 | 0.1466266 | 0.06366198 | 229.2406 | 1141.333 | 2910.317 | 118.2261 | 996.0079 | 169.9998 | 1164.127 | 0.4 | 78.64306
1¦4 | 0.4651813 | 0.1659157 | 0.08753522 | 338.1462 | 1482.31 | 2764.345 | 154.0338 | 1297.673 | 169.9995 | 1520.39 | 0.55 | 77.14952
1¦5 | 0.4804033 | 0.1811377 | 0.1114085 | 449.778 | 1817.212 | 2674.353 | 189.457 | 1596.099 | 169.9993 | 1872.046875 | 0.7 | 76.09812
1¦6 | 0.4929728 | 0.1937072 | 0.1352817 | 563.2488 | 2136.475 | 2599.381 | 225.3555 | 1898.529 | 170.0002 | 2209.474 | 0.8500001 | 75.23089
1¦7 | 0.503691 | 0.2044255 | 0.1591549 | 675.9764 | 2436.612 | 2528.640625 | 258.1231 | 2174.584 | 169.9997 | 2528.64 | 0.9999999 | 74.49467
1¦8 | 0.5102825 | 0.211017 | 0.3978873 | 1797.126 | 4892.918 | 2085.006 | 519.7112 | 4378.359 | 170.0005 | 5212.515 | 2.5 | 69.83216
1¦9 | 0.5171206 | 0.217855 | 0.6366197 | 2899.993 | 6889.854 | 1868.824 | 747.6036 | 6298.261 | 169.9994 | 7475.295 | 4 | 67.17339
1¦10 | 0.5224643 | 0.2231987 | 0.8753522 | 3955.336 | 8599.5 | 1721.004 | 946.7386 | 7975.894 | 169.9998 | 9465.521 | 5.5 | 65.29996
1¦11 | 0.5269042 | 0.2276387 | 1.114085 | 4970.93 | 10120.24 | 1610.739 | 1127.498 | 9498.716 | 169.9997 | 11275.17 | 7 | 63.84034
1¦12 | 0.5306126 | 0.2313471 | 1.352817 | 5953.439 | 11494.14 | 1522.876 | 1294.477 | 10905.45 | 169.9991 | 12944.45 | 8.5 | 62.6179
1¦13 | 0.5334429 | 0.2341773 | 1.591549 | 6901.881 | 12751.92 | 1449.991 | 1450.101 | 12216.52 | 169.9998 | 14499.91 | 10 | 61.57586
1¦14 | 0.5370652 | 0.2377997 | 3.978873 | 15235.96 | 21898.86 | 1067.104 | 2667.288 | 22470.84 | 170 | 26677.6 | 25 | 55.17203
1¦15 | 0.5393577 | 0.2400921 | 6.366198 | 20894.35 | 26336.86 | 840.4626 | 3571.652 | 30089.74 | 169.9965 | 33618.5 | 40 | 51.57327
1¦16 | 0.5421137 | 0.2428481 | 8.753522 | 26299.90625 | 30221.12 | 728.4084 | 3578.93 | 30151.05 | 170.0016 | 40062.46 | 55 | 48.9686
1¦17 | 0.5440013 | 0.2447358 | 11.14085 | 31126 | 33331.15 | 651.4965 | 3587.637 | 30224.41 | 170.0019 | 45604.75 | 70 | 46.95938
1¦18 | 0.5456709 | 0.2464054 | 13.52817 | 35454.57 | 35890.86 | 593.5269 | 3597.706 | 30309.24 | 170.001 | 50449.79 | 85 | 45.35037
1¦19 | 0.5485397 | 0.2492742 | 15.91549 | 39473.29 | 37907.68 | 547.2781 | 3609.263 | 30406.6 | 169.9986 | 54727.81 | 100 | 43.84093

## LOT30035_170C_Batch_2_.5_rwd
SegIndex | t in h | t_seg in h | f in Hz | G' in Pa | G" in Pa | ¦η*¦ in Pas | τ in Pa | M in µNm | T in °C | ¦G*¦ in Pa | ω in rad/s | δ in °
1¦1 | 0.3738419 | 0.07806186 | 0.01591549 | 42.9035 | 331.6997 | 3344.629 | 36.41776 | 306.805 | 169.9994 | 334.4629 | 0.1 | 82.63003
1¦2 | 0.4159886 | 0.1202086 | 0.03978873 | 122.6884 | 738.0718 | 2992.798 | 78.84123 | 664.2058 | 169.9996 | 748.1995 | 0.25 | 80.56212
1¦3 | 0.4380315 | 0.1422515 | 0.06366198 | 222.8863 | 1116.203 | 2845.596 | 115.3928 | 972.1384 | 170.0002 | 1138.239 | 0.4 | 78.70755
1¦4 | 0.4573177 | 0.1615377 | 0.08753522 | 328.5273 | 1460.026 | 2720.966 | 151.6294 | 1277.417 | 170.0001 | 1496.53125 | 0.55 | 77.31881
1¦5 | 0.4725512 | 0.1767712 | 0.1114085 | 438.1947 | 1790.309 | 2633.078 | 186.5205 | 1571.361 | 169.9989 | 1843.155 | 0.7 | 76.24671
1¦6 | 0.4851044 | 0.1893244 | 0.1352817 | 550.0734 | 2106.533 | 2561.374 | 222.043 | 1870.624 | 169.9999 | 2177.168 | 0.8500001 | 75.3653
1¦7 | 0.4975913 | 0.2018113 | 0.1591549 | 659.8321 | 2383.016 | 2472.68 | 247.0257 | 2081.093 | 170.002 | 2472.68 | 0.9999999 | 74.52315
1¦8 | 0.5048921 | 0.2091121 | 0.3978873 | 1766.909 | 4832.869 | 2058.294 | 512.986 | 4321.701 | 170.0007 | 5145.735 | 2.5 | 69.91746
1¦9 | 0.5117297 | 0.2159497 | 0.6366197 | 2857.785 | 6809.186 | 1846.144 | 738.5966 | 6222.38 | 170.0028 | 7384.575 | 4 | 67.23242
1¦10 | 0.5167498 | 0.2209698 | 0.8753522 | 3901.649 | 8504.814 | 1701.285 | 935.9384 | 7884.907 | 170.0001 | 9357.068 | 5.5 | 65.35635
1¦11 | 0.521197 | 0.225417 | 1.114085 | 4907.531 | 10010.26 | 1592.643 | 1114.862 | 9392.267 | 169.9995 | 11148.5 | 7 | 63.88359
1¦12 | 0.5251065 | 0.2293265 | 1.352817 | 5876.599 | 11371.17 | 1505.872 | 1279.842 | 10782.16 | 169.9977 | 12799.91 | 8.5 | 62.67016
1¦13 | 0.5281211 | 0.2323411 | 1.591549 | 6815.724 | 12619.01 | 1434.202 | 1434.139 | 12082.05 | 169.9991 | 14342.02 | 10 | 61.62582
1¦14 | 0.5313804 | 0.2356004 | 3.978873 | 15056.57 | 21687.25 | 1056.059 | 2639.856 | 22239.73 | 169.9997 | 26401.46 | 25 | 55.22933
1¦15 | 0.53362 | 0.23784 | 6.366198 | 20776.26 | 26233.25 | 836.5988 | 3571.615 | 30089.42 | 170.0005 | 33463.95 | 40 | 51.62141
1¦16 | 0.5363836 | 0.2406036 | 8.753522 | 26153.93 | 30109.28 | 725.1326 | 3578.866 | 30150.52 | 169.9997 | 39882.29 | 55 | 49.02133
1¦17 | 0.5384733 | 0.2426933 | 11.14085 | 30956.14 | 33217.38 | 648.6528 | 3587.538 | 30223.57 | 169.9997 | 45405.69 | 70 | 47.01806
1¦18 | 0.5402264 | 0.2444464 | 13.52817 | 35251.43 | 35765.61 | 590.7994 | 3597.576 | 30308.13 | 169.9986 | 50217.95 | 85 | 45.41482
1¦19 | 0.5429036 | 0.2471236 | 15.91549 | 39258.93 | 37780.42 | 544.8508 | 3609.09 | 30405.14 | 169.9986 | 54485.08 | 100 | 43.90054

## LOT30035_170C_Batch_2_.6_rwd
SegIndex | t in h | t_seg in h | f in Hz | G' in Pa | G" in Pa | ¦η*¦ in Pas | τ in Pa | M in µNm | T in °C | ¦G*¦ in Pa | ω in rad/s | δ in °
1¦1 | 0.3690916 | 0.07802772 | 0.01591549 | 37.85101 | 300.679 | 3030.52 | 33.17553 | 279.4906 | 169.9997 | 303.052 | 0.1 | 82.82505
1¦2 | 0.4042915 | 0.1132276 | 0.03978873 | 110.3859 | 691.0989 | 2799.437 | 75.20534 | 633.5748 | 170.0001 | 699.8591 | 0.25 | 80.92508
1¦3 | 0.4263398 | 0.1352759 | 0.06366198 | 202.5014 | 1031.892 | 2628.936 | 107.4689 | 905.3825 | 169.9999 | 1051.574 | 0.4 | 78.89721
1¦4 | 0.4456181 | 0.1545542 | 0.08753522 | 300.2736 | 1348.874 | 2512.531 | 139.8971 | 1178.577 | 169.9994 | 1381.892 | 0.55 | 77.45
1¦5 | 0.4608172 | 0.1697534 | 0.1114085 | 400.8472 | 1653.898 | 2431.115 | 172.1271 | 1450.102 | 170.0006 | 1701.78 | 0.7 | 76.3762
1¦6 | 0.4733714 | 0.1823075 | 0.1352817 | 503.9445 | 1945.501 | 2364.365 | 204.9045 | 1726.239 | 170.0009 | 2009.71 | 0.8500001 | 75.47782
1¦7 | 0.4841146 | 0.1930507 | 0.1591549 | 608.1514 | 2223.174 | 2304.854 | 235.1068 | 1980.681 | 169.9973 | 2304.854 | 0.9999999 | 74.70097
1¦8 | 0.4906887 | 0.1996248 | 0.3978873 | 1629.211 | 4462.665 | 1900.303 | 473.5188 | 3989.207 | 170.0002 | 4750.759 | 2.5 | 69.94408
1¦9 | 0.4974934 | 0.2064295 | 0.6366197 | 2632.973 | 6281.542 | 1702.761 | 681.0167 | 5737.294 | 169.9995 | 6811.043 | 4 | 67.25851
1¦10 | 0.5025079 | 0.211444 | 0.8753522 | 3595.021 | 7843.397 | 1568.734 | 862.7891 | 7268.653 | 169.9982 | 8628.039 | 5.5 | 65.37565
1¦11 | 0.5071988 | 0.2161349 | 1.114085 | 4519.705 | 9229.234375 | 1468.072 | 1027.408 | 8655.498 | 170.0002 | 10276.5 | 7 | 63.90826
1¦12 | 0.5113301 | 0.2202662 | 1.352817 | 5411.918 | 10484.91 | 1388.147 | 1179.549 | 9937.232 | 169.999 | 11799.25 | 8.5 | 62.69892
1¦13 | 0.5141584 | 0.2230945 | 1.591549 | 6279.249 | 11637.89 | 1322.382 | 1322.221 | 11139.18 | 170.0004 | 13223.82 | 10 | 61.65082
1¦14 | 0.5181181 | 0.2270542 | 3.978873 | 13862.71 | 20003.95 | 973.5154 | 2432.814 | 20495.48 | 169.9996 | 24337.88 | 25 | 55.27809
1¦15 | 0.5202653 | 0.2292014 | 6.366198 | 19152.62 | 24274.6 | 773.0131 | 3090.837 | 26039.06 | 169.9976 | 30920.52 | 40 | 51.72662
1¦16 | 0.5231438 | 0.2320799 | 8.753522 | 24035.42 | 27742.08 | 667.3804 | 3580.44 | 30163.78 | 169.9992 | 36705.92 | 55 | 49.09471
1¦17 | 0.5252024 | 0.2341385 | 11.14085 | 28436.33 | 30594.03 | 596.6949 | 3589.891 | 30243.39 | 170.0003 | 41768.65 | 70 | 47.09337
1¦18 | 0.5270422 | 0.2359784 | 13.52817 | 32389.05 | 32909.71 | 543.2314 | 3600.862 | 30335.82 | 170.0005 | 46174.67 | 85 | 45.45685
1¦19 | 0.5295787 | 0.2385148 | 15.91549 | 36071.67 | 34797.73 | 501.2032 | 3613.367 | 30441.17 | 170.0007 | 50120.32 | 100 | 43.97017

## LOT30035_170C_Batch_2_.7_rwd
SegIndex | t in h | t_seg in h | f in Hz | G' in Pa | G" in Pa | ¦η*¦ in Pas | τ in Pa | M in µNm | T in °C | ¦G*¦ in Pa | ω in rad/s | δ in °
1¦1 | 0.370103 | 0.07802768 | 0.01591549 | 33.6687 | 296.2633 | 2981.703 | 32.50492 | 273.8409 | 170.0005 | 298.1703 | 0.1 | 83.51647
1¦2 | 0.4122696 | 0.1201944 | 0.03978873 | 103.6392 | 647.1255 | 2621.489 | 69.66994 | 586.9414 | 170.0005 | 655.3721 | 0.25 | 80.90117
1¦3 | 0.4386981 | 0.1466228 | 0.06366198 | 187.2622 | 982.1234 | 2499.542 | 100.9537 | 850.4948 | 170.0001 | 999.8167 | 0.4 | 79.20494
1¦4 | 0.4579855 | 0.1659102 | 0.08753522 | 277.5067 | 1296.854 | 2411.295 | 134.3205 | 1131.596 | 169.9996 | 1326.212 | 0.55 | 77.92174
1¦5 | 0.4732017 | 0.1811265 | 0.1114085 | 371.3905 | 1591.501 | 2334.657 | 165.4097 | 1393.51 | 169.9991 | 1634.26 | 0.7 | 76.8646
1¦6 | 0.4857702 | 0.193695 | 0.1352817 | 467.5846 | 1872.156 | 2270.193 | 196.7483 | 1657.526 | 170.0006 | 1929.664 | 0.8500001 | 75.97685
1¦7 | 0.5000061 | 0.2079308 | 0.1591549 | 563.5031 | 2136.377 | 2209.444 | 220.4214 | 1856.962 | 169.9997 | 2209.444 | 0.9999999 | 75.22387
1¦8 | 0.5065829 | 0.2145076 | 0.3978873 | 1531.455 | 4325.681 | 1835.511 | 457.7304 | 3856.196 | 169.9999 | 4588.776 | 2.5 | 70.50412
1¦9 | 0.5133955 | 0.2213202 | 0.6366197 | 2494.798 | 6109.866 | 1649.896 | 660.2502 | 5562.344 | 169.9996 | 6599.582 | 4 | 67.78869
1¦10 | 0.5184081 | 0.2263328 | 0.8753522 | 3422.949 | 7645.396 | 1523.031 | 838.0601 | 7060.321 | 169.9996 | 8376.673 | 5.5 | 65.88128
1¦11 | 0.5225914 | 0.2305161 | 1.114085 | 4318.64 | 9009.3125 | 1427.273 | 999.2775 | 8418.513 | 170 | 9990.914 | 7 | 64.38914
1¦12 | 0.5265115 | 0.2344362 | 1.352817 | 5185.463 | 10245.19 | 1350.908 | 1148.68 | 9677.168 | 170.0009 | 11482.72 | 8.5 | 63.15436
1¦13 | 0.5295184 | 0.2374431 | 1.591549 | 6027.71875 | 11380.01 | 1287.781 | 1288.343 | 10853.78 | 169.9999 | 12877.81 | 10 | 62.0909
1¦14 | 0.5330714 | 0.2409961 | 3.978873 | 13428.31 | 19636.48 | 951.5551 | 2379.227 | 20044.03 | 170.0003 | 23788.88 | 25 | 55.63392
1¦15 | 0.535437 | 0.2433618 | 6.366198 | 18680.81 | 23926.54 | 758.8857 | 3035.942 | 25576.6 | 170.0037 | 30355.43 | 40 | 52.01883
1¦16 | 0.5381717 | 0.2460965 | 8.753522 | 23543.64 | 27414.84375 | 657.0348 | 3580.651 | 30165.55 | 170.0003 | 36136.91 | 55 | 49.34429
1¦17 | 0.5401184 | 0.2480432 | 11.14085 | 27893.46 | 30240.76 | 587.7228 | 3590.216 | 30246.13 | 169.9993 | 41140.6 | 70 | 47.31218
1¦18 | 0.5418835 | 0.2498083 | 13.52817 | 31793.9 | 32581.4 | 535.572 | 3601.261 | 30339.19 | 169.9996 | 45523.62 | 85 | 45.70086
1¦19 | 0.5446147 | 0.2525394 | 15.91549 | 35422.7 | 34454.36 | 494.1529 | 3613.91 | 30445.74 | 169.9988 | 49415.29 | 100 | 44.20606